## Sheet1
20004.453 | 0.70009 | -0.02208
15829.126 | 0.70767 | -0.00644
12516.703 | 0.71254 | 0.00466
9909.4424 | 0.72095 | 0.01323
7835.48 | 0.72862 | 0.02163
6217.2461 | 0.73605 | 0.02651
4905.291 | 0.74285 | 0.03099
3881.2737 | 0.74996 | 0.03636
3070.9827 | 0.75705 | 0.03841
2430.7778 | 0.7621 | 0.04158
1923.1537 | 0.76997 | 0.04395
1522.4358 | 0.7762 | 0.04772
1203.8446 | 0.78596 | 0.04852
952.86591 | 0.79016 | 0.0519
754.27557 | 0.79762 | 0.05444
596.71857 | 0.80731 | 0.05608
471.96338 | 0.81563 | 0.05871
373.20856 | 0.82466 | 0.06284
295.47278 | 0.83305 | 0.06512
233.87738 | 0.84096 | 0.06932
185.05922 | 0.85186 | 0.07561
146.35823 | 0.86273 | 0.08047
115.77804 | 0.87482 | 0.08614
91.6721 | 0.88648 | 0.09062
72.51701 | 0.9031 | 0.09976
57.36816 | 0.92092 | 0.10347
45.3629 | 0.94116 | 0.11001
35.93134 | 0.96152 | 0.11194
28.40909 | 0.98415 | 0.11005
22.48202 | 1.00643 | 0.10579
17.79613 | 1.0247 | 0.0969
14.06813 | 1.04039 | 0.08845
11.1448 | 1.05495 | 0.07756
8.81772 | 1.06371 | 0.07124
6.97545 | 1.07121 | 0.05994
5.5173 | 1.07797 | 0.05109
4.36941 | 1.08711 | 0.04668
3.45686 | 1.0895 | 0.0462
2.73547 | 1.08892 | 0.04306
2.16054 | 1.0896 | 0.03732
1.70952 | 1.09315 | 0.03053
1.35352 | 1.10092 | 0.02679
1.07079 | 1.11154 | 0.02841
0.84734 | 1.12029 | 0.03793
0.67072 | 1.12464 | 0.05154
0.53067 | 1.11748 | 0.06596
0.41976 | 1.10417 | 0.07309
0.33183 | 1.09046 | 0.06651
0.26261 | 1.08754 | 0.04854
0.20791 | 1.10618 | 0.02564
0.16452 | 1.14913 | 0.01238
0.13007 | 1.21236 | 0.02821
0.10309 | 1.27491 | 0.08866
0.08153 | 1.30443 | 0.19347
0.06443 | 1.28579 | 0.30657
0.05102 | 1.1755 | 0.39994
0.04042 | 1.01657 | 0.39915
0.03192 | 0.87756 | 0.26393
0.02528 | 0.86154 | 0.00109
0.01999 | 1.07676 | -0.3134