## Sheet1
20004.453 | 0.70391 | -0.02647
15829.126 | 0.7111 | -0.01155
12516.703 | 0.7184 | -0.00026
9909.4424 | 0.72363 | 0.00828
7835.48 | 0.73019 | 0.01684
6217.2461 | 0.73516 | 0.02205
4905.291 | 0.74238 | 0.02833
3881.2737 | 0.74881 | 0.03089
3070.9827 | 0.75556 | 0.03649
2430.7778 | 0.76112 | 0.03966
1923.1537 | 0.76832 | 0.0425
1522.4358 | 0.77645 | 0.04498
1203.8446 | 0.78413 | 0.04688
952.86591 | 0.79151 | 0.04999
754.27557 | 0.79723 | 0.05221
596.71857 | 0.80559 | 0.05731
471.96338 | 0.8136 | 0.05872
373.20856 | 0.82189 | 0.06258
295.47278 | 0.83004 | 0.06698
233.87738 | 0.83864 | 0.06949
185.05922 | 0.84948 | 0.07474
146.35823 | 0.85941 | 0.07842
115.77804 | 0.87344 | 0.08495
91.6721 | 0.8861 | 0.09245
72.51701 | 0.89938 | 0.09916
57.36816 | 0.91683 | 0.10741
45.3629 | 0.93662 | 0.11168
35.93134 | 0.95872 | 0.11541
28.40909 | 0.98113 | 0.11497
22.48202 | 1.00547 | 0.11169
17.79613 | 1.02636 | 0.10475
14.06813 | 1.04434 | 0.09594
11.1448 | 1.05915 | 0.08567
8.81772 | 1.07087 | 0.07517
6.97545 | 1.07967 | 0.06427
5.5173 | 1.08668 | 0.05561
4.36941 | 1.09478 | 0.04901
3.45686 | 1.09783 | 0.0458
2.73547 | 1.09986 | 0.04352
2.16054 | 1.10112 | 0.0388
1.70952 | 1.1035 | 0.03426
1.35352 | 1.10787 | 0.03096
1.07079 | 1.11386 | 0.03003
0.84734 | 1.12104 | 0.03462
0.67072 | 1.12645 | 0.04123
0.53067 | 1.12786 | 0.05125
0.41976 | 1.12471 | 0.05925
0.33183 | 1.12155 | 0.06323
0.26261 | 1.12285 | 0.06387
0.20791 | 1.1297 | 0.06357
0.16452 | 1.14337 | 0.06702
0.13007 | 1.1623 | 0.07643
0.10309 | 1.18488 | 0.09566
0.08153 | 1.20591 | 0.12578
0.06443 | 1.22036 | 0.16091
0.05102 | 1.22309 | 0.1972
0.04042 | 1.22294 | 0.22121
0.03192 | 1.23226 | 0.23778
0.02528 | 1.25564 | 0.25148
0.01999 | 1.29348 | 0.26825