## Sheet1
20004.453 | 0.68876 | -0.02703
15829.126 | 0.69415 | -0.01437
12516.703 | 0.70127 | -0.00091
9909.4424 | 0.70653 | 0.01034
7835.48 | 0.71398 | 0.01598
6217.2461 | 0.71939 | 0.02246
4905.291 | 0.72649 | 0.02604
3881.2737 | 0.73178 | 0.03153
3070.9827 | 0.73942 | 0.03585
2430.7778 | 0.74634 | 0.03859
1923.1537 | 0.75199 | 0.04202
1522.4358 | 0.75944 | 0.04415
1203.8446 | 0.76716 | 0.04676
952.86591 | 0.7744 | 0.05036
754.27557 | 0.77993 | 0.05233
596.71857 | 0.78839 | 0.05387
471.96338 | 0.79566 | 0.05885
373.20856 | 0.80448 | 0.0622
295.47278 | 0.81259 | 0.06477
233.87738 | 0.82311 | 0.0708
185.05922 | 0.83318 | 0.07547
146.35823 | 0.84393 | 0.07999
115.77804 | 0.8543 | 0.0852
91.6721 | 0.86684 | 0.09132
72.51701 | 0.88285 | 0.09814
57.36816 | 0.89923 | 0.10456
45.3629 | 0.92026 | 0.11176
35.93134 | 0.94376 | 0.11534
28.40909 | 0.96508 | 0.11548
22.48202 | 0.98798 | 0.11013
17.79613 | 1.00934 | 0.10429
14.06813 | 1.02809 | 0.09422
11.1448 | 1.04297 | 0.08422
8.81772 | 1.05174 | 0.0745
6.97545 | 1.06184 | 0.06349
5.5173 | 1.07006 | 0.05814
4.36941 | 1.07572 | 0.04971
3.45686 | 1.07823 | 0.04556
2.73547 | 1.07981 | 0.04055
2.16054 | 1.08463 | 0.03623
1.70952 | 1.0893 | 0.03119
1.35352 | 1.09514 | 0.0317
1.07079 | 1.10014 | 0.03635
0.84734 | 1.10102 | 0.04263
0.67072 | 1.10016 | 0.04759
0.53067 | 1.09761 | 0.05063
0.41976 | 1.09758 | 0.05024
0.33183 | 1.10227 | 0.04866
0.26261 | 1.11226 | 0.04949
0.20791 | 1.12741 | 0.05563
0.16452 | 1.1454 | 0.07047
0.13007 | 1.16107 | 0.09446
0.10309 | 1.16849 | 0.12359
0.08153 | 1.16807 | 0.15062
0.06443 | 1.16825 | 0.17121
0.05102 | 1.17234 | 0.18166
0.04042 | 1.18879 | 0.19095
0.03192 | 1.21682 | 0.20356
0.02528 | 1.25687 | 0.22287
0.01999 | 1.31056 | 0.25212