## Sheet1
20004.453 | 0.71374 | -0.02834
15829.126 | 0.71895 | -0.01242
12516.703 | 0.72687 | -0.00082
9909.4424 | 0.73242 | 0.00946
7835.48 | 0.73822 | 0.01732
6217.2461 | 0.74413 | 0.0239
4905.291 | 0.75195 | 0.02827
3881.2737 | 0.75802 | 0.03135
3070.9827 | 0.76472 | 0.03607
2430.7778 | 0.77094 | 0.0396
1923.1537 | 0.77904 | 0.04174
1522.4358 | 0.78448 | 0.04563
1203.8446 | 0.79219 | 0.0473
952.86591 | 0.79974 | 0.04972
754.27557 | 0.80609 | 0.05381
596.71857 | 0.81544 | 0.05554
471.96338 | 0.82262 | 0.05893
373.20856 | 0.83092 | 0.06236
295.47278 | 0.83922 | 0.06627
233.87738 | 0.84873 | 0.07078
185.05922 | 0.85914 | 0.07424
146.35823 | 0.87061 | 0.07942
115.77804 | 0.88015 | 0.08482
91.6721 | 0.89287 | 0.09256
72.51701 | 0.90868 | 0.09956
57.36816 | 0.92615 | 0.10788
45.3629 | 0.94518 | 0.11282
35.93134 | 0.96749 | 0.11699
28.40909 | 0.99198 | 0.11743
22.48202 | 1.01403 | 0.11347
17.79613 | 1.03557 | 0.10562
14.06813 | 1.05534 | 0.09761
11.1448 | 1.06964 | 0.08649
8.81772 | 1.08237 | 0.07576
6.97545 | 1.09282 | 0.06647
5.5173 | 1.09944 | 0.05787
4.36941 | 1.10456 | 0.05067
3.45686 | 1.10866 | 0.04444
2.73547 | 1.11231 | 0.04045
2.16054 | 1.11637 | 0.03727
1.70952 | 1.11882 | 0.03602
1.35352 | 1.12154 | 0.03409
1.07079 | 1.12473 | 0.03538
0.84734 | 1.12717 | 0.03628
0.67072 | 1.13013 | 0.03859
0.53067 | 1.13363 | 0.04144
0.41976 | 1.13743 | 0.0464
0.33183 | 1.14196 | 0.05269
0.26261 | 1.14671 | 0.05969
0.20791 | 1.15291 | 0.06778
0.16452 | 1.16145 | 0.07844
0.13007 | 1.1705 | 0.09311
0.10309 | 1.1784 | 0.10937
0.08153 | 1.18713 | 0.12593
0.06443 | 1.2003 | 0.14447
0.05102 | 1.21902 | 0.16372
0.04042 | 1.23998 | 0.18978
0.03192 | 1.26256 | 0.21671
0.02528 | 1.29116 | 0.24325
0.01999 | 1.33144 | 0.27457