## Sheet1
20004.453 | 0.69639 | -0.02738
15829.126 | 0.70406 | -0.01256
12516.703 | 0.70772 | 6e-05
9909.4424 | 0.71547 | 0.00963
7835.48 | 0.72089 | 0.01605
6217.2461 | 0.72726 | 0.02151
4905.291 | 0.73419 | 0.02761
3881.2737 | 0.7406 | 0.03329
3070.9827 | 0.74744 | 0.03602
2430.7778 | 0.75277 | 0.03952
1923.1537 | 0.7606 | 0.04134
1522.4358 | 0.7683 | 0.04632
1203.8446 | 0.77399 | 0.0467
952.86591 | 0.7815 | 0.05146
754.27557 | 0.78921 | 0.05279
596.71857 | 0.79685 | 0.05777
471.96338 | 0.8048 | 0.05951
373.20856 | 0.81334 | 0.06252
295.47278 | 0.82273 | 0.06544
233.87738 | 0.83103 | 0.0703
185.05922 | 0.8409 | 0.07364
146.35823 | 0.85083 | 0.07911
115.77804 | 0.86247 | 0.08613
91.6721 | 0.87649 | 0.0923
72.51701 | 0.8915 | 0.10042
57.36816 | 0.90743 | 0.10608
45.3629 | 0.92797 | 0.11101
35.93134 | 0.95026 | 0.11523
28.40909 | 0.97405 | 0.11619
22.48202 | 0.99645 | 0.11098
17.79613 | 1.01893 | 0.10467
14.06813 | 1.03648 | 0.09654
11.1448 | 1.05041 | 0.08557
8.81772 | 1.06338 | 0.07482
6.97545 | 1.07117 | 0.06502
5.5173 | 1.07856 | 0.05673
4.36941 | 1.08447 | 0.05017
3.45686 | 1.08951 | 0.04363
2.73547 | 1.09323 | 0.04013
2.16054 | 1.09684 | 0.03758
1.70952 | 1.09844 | 0.03639
1.35352 | 1.10161 | 0.03378
1.07079 | 1.10428 | 0.03504
0.84734 | 1.10717 | 0.03578
0.67072 | 1.10954 | 0.03824
0.53067 | 1.11335 | 0.04124
0.41976 | 1.11698 | 0.04628
0.33183 | 1.12123 | 0.05234
0.26261 | 1.12618 | 0.05925
0.20791 | 1.13324 | 0.06721
0.16452 | 1.14116 | 0.0794
0.13007 | 1.14865 | 0.09371
0.10309 | 1.15595 | 0.10813
0.08153 | 1.16639 | 0.12287
0.06443 | 1.18112 | 0.14138
0.05102 | 1.19913 | 0.16383
0.04042 | 1.21817 | 0.18911
0.03192 | 1.24117 | 0.21296
0.02528 | 1.27384 | 0.24064
0.01999 | 1.31485 | 0.27816