## Sheet1
20004.453 | 0.69733 | -0.02694
15829.126 | 0.70246 | -0.01266
12516.703 | 0.71208 | -0.00017
9909.4424 | 0.71627 | 0.00861
7835.48 | 0.72293 | 0.0164
6217.2461 | 0.73036 | 0.02218
4905.291 | 0.73699 | 0.02705
3881.2737 | 0.74179 | 0.0324
3070.9827 | 0.74881 | 0.03522
2430.7778 | 0.75481 | 0.03912
1923.1537 | 0.76184 | 0.04173
1522.4358 | 0.76993 | 0.04457
1203.8446 | 0.77775 | 0.04782
952.86591 | 0.78455 | 0.05
754.27557 | 0.79055 | 0.05232
596.71857 | 0.79829 | 0.0567
471.96338 | 0.80694 | 0.05741
373.20856 | 0.81469 | 0.06038
295.47278 | 0.82296 | 0.06508
233.87738 | 0.83365 | 0.06946
185.05922 | 0.8423 | 0.07373
146.35823 | 0.85213 | 0.07982
115.77804 | 0.86426 | 0.08506
91.6721 | 0.87775 | 0.0913
72.51701 | 0.89279 | 0.09973
57.36816 | 0.90915 | 0.10672
45.3629 | 0.92874 | 0.11182
35.93134 | 0.95081 | 0.11458
28.40909 | 0.97283 | 0.11587
22.48202 | 0.99741 | 0.11197
17.79613 | 1.01755 | 0.10407
14.06813 | 1.03515 | 0.09567
11.1448 | 1.05087 | 0.08395
8.81772 | 1.06337 | 0.0749
6.97545 | 1.07278 | 0.06473
5.5173 | 1.07783 | 0.05678
4.36941 | 1.08478 | 0.05046
3.45686 | 1.08893 | 0.04465
2.73547 | 1.09135 | 0.04022
2.16054 | 1.09622 | 0.03644
1.70952 | 1.09921 | 0.03517
1.35352 | 1.10151 | 0.03454
1.07079 | 1.10434 | 0.03469
0.84734 | 1.10718 | 0.03535
0.67072 | 1.11055 | 0.03827
0.53067 | 1.11365 | 0.04235
0.41976 | 1.1168 | 0.04696
0.33183 | 1.12059 | 0.05252
0.26261 | 1.12619 | 0.05937
0.20791 | 1.13282 | 0.06813
0.16452 | 1.13892 | 0.07922
0.13007 | 1.14663 | 0.09069
0.10309 | 1.15787 | 0.10365
0.08153 | 1.17187 | 0.12171
0.06443 | 1.18808 | 0.14417
0.05102 | 1.20135 | 0.17015
0.04042 | 1.21671 | 0.19354
0.03192 | 1.23958 | 0.21755
0.02528 | 1.26922 | 0.24634
0.01999 | 1.30195 | 0.28063