## Sheet1
20004.453 | 0.68612 | -0.02718
15829.126 | 0.69322 | -0.01224
12516.703 | 0.6983 | 0.0003
9909.4424 | 0.70432 | 0.00861
7835.48 | 0.71121 | 0.01406
6217.2461 | 0.71584 | 0.02194
4905.291 | 0.72441 | 0.02831
3881.2737 | 0.73152 | 0.0325
3070.9827 | 0.73658 | 0.03449
2430.7778 | 0.74379 | 0.0386
1923.1537 | 0.74979 | 0.0428
1522.4358 | 0.75809 | 0.04617
1203.8446 | 0.76375 | 0.04617
952.86591 | 0.7717 | 0.04958
754.27557 | 0.77888 | 0.05231
596.71857 | 0.78765 | 0.0561
471.96338 | 0.79602 | 0.05838
373.20856 | 0.8022 | 0.06107
295.47278 | 0.8118 | 0.0656
233.87738 | 0.82246 | 0.0704
185.05922 | 0.83084 | 0.07434
146.35823 | 0.8412 | 0.07969
115.77804 | 0.85319 | 0.08449
91.6721 | 0.86487 | 0.09304
72.51701 | 0.88154 | 0.09965
57.36816 | 0.89846 | 0.10731
45.3629 | 0.91653 | 0.11128
35.93134 | 0.93961 | 0.11469
28.40909 | 0.96279 | 0.11548
22.48202 | 0.9869 | 0.11266
17.79613 | 1.00751 | 0.10506
14.06813 | 1.02484 | 0.09513
11.1448 | 1.04064 | 0.08443
8.81772 | 1.05268 | 0.07481
6.97545 | 1.05988 | 0.06635
5.5173 | 1.0687 | 0.05618
4.36941 | 1.07386 | 0.0503
3.45686 | 1.07685 | 0.04353
2.73547 | 1.08142 | 0.03836
2.16054 | 1.08573 | 0.03701
1.70952 | 1.08803 | 0.03554
1.35352 | 1.09034 | 0.03383
1.07079 | 1.0937 | 0.03395
0.84734 | 1.09656 | 0.03613
0.67072 | 1.099 | 0.03882
0.53067 | 1.10154 | 0.04202
0.41976 | 1.10578 | 0.04596
0.33183 | 1.11088 | 0.05177
0.26261 | 1.11574 | 0.05993
0.20791 | 1.12098 | 0.06817
0.16452 | 1.12773 | 0.07785
0.13007 | 1.13816 | 0.08987
0.10309 | 1.14931 | 0.10627
0.08153 | 1.15987 | 0.12589
0.06443 | 1.17117 | 0.1473
0.05102 | 1.18528 | 0.16592
0.04042 | 1.20642 | 0.18752
0.03192 | 1.23171 | 0.21599
0.02528 | 1.25795 | 0.24661
0.01999 | 1.28982 | 0.27581