## Sheet1
20004.453 | 0.68491 | -0.02824
15829.126 | 0.69223 | -0.01476
12516.703 | 0.69666 | -0.00029
9909.4424 | 0.70324 | 0.0096
7835.48 | 0.71038 | 0.01677
6217.2461 | 0.71743 | 0.02239
4905.291 | 0.72349 | 0.02721
3881.2737 | 0.7287 | 0.03068
3070.9827 | 0.73558 | 0.03568
2430.7778 | 0.74093 | 0.03881
1923.1537 | 0.74975 | 0.04254
1522.4358 | 0.75676 | 0.04662
1203.8446 | 0.76274 | 0.04881
952.86591 | 0.77108 | 0.04956
754.27557 | 0.77724 | 0.05152
596.71857 | 0.78568 | 0.05519
471.96338 | 0.79362 | 0.05884
373.20856 | 0.80224 | 0.06244
295.47278 | 0.81098 | 0.06597
233.87738 | 0.81958 | 0.06954
185.05922 | 0.82989 | 0.07545
146.35823 | 0.83853 | 0.08013
115.77804 | 0.85107 | 0.08522
91.6721 | 0.86499 | 0.09292
72.51701 | 0.88076 | 0.09894
57.36816 | 0.89679 | 0.10669
45.3629 | 0.91633 | 0.11053
35.93134 | 0.93674 | 0.11521
28.40909 | 0.96065 | 0.11518
22.48202 | 0.98408 | 0.11169
17.79613 | 1.00554 | 0.10428
14.06813 | 1.02381 | 0.0956
11.1448 | 1.03885 | 0.08444
8.81772 | 1.05008 | 0.07443
6.97545 | 1.05878 | 0.06431
5.5173 | 1.06556 | 0.05634
4.36941 | 1.07179 | 0.04925
3.45686 | 1.0755 | 0.04408
2.73547 | 1.07949 | 0.03867
2.16054 | 1.0824 | 0.03672
1.70952 | 1.08503 | 0.03502
1.35352 | 1.08755 | 0.03381
1.07079 | 1.0906 | 0.03485
0.84734 | 1.09311 | 0.03574
0.67072 | 1.09568 | 0.03815
0.53067 | 1.09923 | 0.04108
0.41976 | 1.1035 | 0.0464
0.33183 | 1.1079 | 0.052
0.26261 | 1.1121 | 0.05933
0.20791 | 1.11822 | 0.06746
0.16452 | 1.12649 | 0.07746
0.13007 | 1.13609 | 0.09142
0.10309 | 1.14446 | 0.10853
0.08153 | 1.15346 | 0.12549
0.06443 | 1.1656 | 0.14408
0.05102 | 1.18431 | 0.16267
0.04042 | 1.20514 | 0.1881
0.03192 | 1.22688 | 0.21559
0.02528 | 1.25423 | 0.24297
0.01999 | 1.29197 | 0.2723