## Sheet1
20004.453 | 0.72387 | -0.01433
15829.126 | 0.73277 | 0.00105
12516.703 | 0.74122 | 0.01217
9909.4424 | 0.74881 | 0.02166
7835.48 | 0.75892 | 0.02793
6217.2461 | 0.76471 | 0.03182
4905.291 | 0.77347 | 0.03609
3881.2737 | 0.77941 | 0.0391
3070.9827 | 0.7891 | 0.04407
2430.7778 | 0.79578 | 0.04573
1923.1537 | 0.80285 | 0.04864
1522.4358 | 0.81108 | 0.05283
1203.8446 | 0.81824 | 0.05385
952.86591 | 0.82775 | 0.05783
754.27557 | 0.83554 | 0.06071
596.71857 | 0.84528 | 0.0635
471.96338 | 0.85384 | 0.06542
373.20856 | 0.86324 | 0.06886
295.47278 | 0.873 | 0.0724
233.87738 | 0.88273 | 0.07579
185.05922 | 0.89339 | 0.07893
146.35823 | 0.90391 | 0.08518
115.77804 | 0.91691 | 0.09066
91.6721 | 0.92679 | 0.09674
72.51701 | 0.94095 | 0.1059
57.36816 | 0.956 | 0.11466
45.3629 | 0.97019 | 0.12521
35.93134 | 0.98678 | 0.13641
28.40909 | 1.00742 | 0.15045
22.48202 | 1.03308 | 0.16406
17.79613 | 1.06262 | 0.17779
14.06813 | 1.09624 | 0.18639
11.1448 | 1.13362 | 0.19348
8.81772 | 1.17351 | 0.19294
6.97545 | 1.2131 | 0.1845
5.5173 | 1.24364 | 0.17486
4.36941 | 1.27706 | 0.1597
3.45686 | 1.30084 | 0.14447
2.73547 | 1.32139 | 0.12716
2.16054 | 1.33741 | 0.11057
1.70952 | 1.35003 | 0.09962
1.35352 | 1.35899 | 0.08922
1.07079 | 1.36611 | 0.08117
0.84734 | 1.37296 | 0.0756
0.67072 | 1.37908 | 0.072
0.53067 | 1.38435 | 0.07225
0.41976 | 1.38961 | 0.07393
0.33183 | 1.39511 | 0.0775
0.26261 | 1.4032 | 0.08378
0.20791 | 1.41246 | 0.0942
0.16452 | 1.42022 | 0.10815
0.13007 | 1.42882 | 0.12228
0.10309 | 1.44085 | 0.13652
0.08153 | 1.45931 | 0.15543
0.06443 | 1.48033 | 0.18041
0.05102 | 1.49967 | 0.2085
0.04042 | 1.52407 | 0.23471
0.03192 | 1.5607 | 0.26329
0.02528 | 1.6056 | 0.30149
0.01999 | 1.6501 | 0.3494