## Sheet1
20004.453 | 0.73297 | -0.01359
15829.126 | 0.74254 | -4e-05
12516.703 | 0.75017 | 0.01157
9909.4424 | 0.76001 | 0.01994
7835.48 | 0.76841 | 0.02696
6217.2461 | 0.77513 | 0.03299
4905.291 | 0.78365 | 0.03688
3881.2737 | 0.79003 | 0.04102
3070.9827 | 0.79698 | 0.04297
2430.7778 | 0.8058 | 0.04685
1923.1537 | 0.81301 | 0.04868
1522.4358 | 0.82135 | 0.05132
1203.8446 | 0.82991 | 0.05557
952.86591 | 0.8369 | 0.05681
754.27557 | 0.84682 | 0.05951
596.71857 | 0.85448 | 0.06142
471.96338 | 0.86394 | 0.06414
373.20856 | 0.87352 | 0.06878
295.47278 | 0.88288 | 0.07307
233.87738 | 0.89338 | 0.07715
185.05922 | 0.90374 | 0.07971
146.35823 | 0.91352 | 0.08538
115.77804 | 0.92505 | 0.09022
91.6721 | 0.93725 | 0.09757
72.51701 | 0.95014 | 0.10423
57.36816 | 0.96396 | 0.11542
45.3629 | 0.97954 | 0.12572
35.93134 | 0.9966 | 0.13628
28.40909 | 1.0178 | 0.15184
22.48202 | 1.04243 | 0.16669
17.79613 | 1.07257 | 0.17743
14.06813 | 1.1075 | 0.18679
11.1448 | 1.14593 | 0.19431
8.81772 | 1.18363 | 0.19359
6.97545 | 1.22081 | 0.18556
5.5173 | 1.25819 | 0.17493
4.36941 | 1.28552 | 0.15974
3.45686 | 1.31244 | 0.1442
2.73547 | 1.33224 | 0.12821
2.16054 | 1.34711 | 0.11269
1.70952 | 1.36013 | 0.09906
1.35352 | 1.37007 | 0.08933
1.07079 | 1.37672 | 0.08172
0.84734 | 1.38296 | 0.07615
0.67072 | 1.38863 | 0.07305
0.53067 | 1.39547 | 0.07182
0.41976 | 1.40029 | 0.07408
0.33183 | 1.4064 | 0.07859
0.26261 | 1.41189 | 0.0843
0.20791 | 1.42104 | 0.09247
0.16452 | 1.43217 | 0.10544
0.13007 | 1.44227 | 0.12328
0.10309 | 1.45205 | 0.14123
0.08153 | 1.46632 | 0.15827
0.06443 | 1.48623 | 0.18008
0.05102 | 1.51312 | 0.20574
0.04042 | 1.53812 | 0.23743
0.03192 | 1.56624 | 0.26737
0.02528 | 1.60686 | 0.29872
0.01999 | 1.65925 | 0.33804