## Sheet1
20004.453 | 0.69993 | -0.014
15829.126 | 0.71058 | -5e-05
12516.703 | 0.71777 | 0.00952
9909.4424 | 0.72832 | 0.02016
7835.48 | 0.73538 | 0.02594
6217.2461 | 0.74374 | 0.03165
4905.291 | 0.75029 | 0.03612
3881.2737 | 0.75758 | 0.04086
3070.9827 | 0.76541 | 0.04305
2430.7778 | 0.77334 | 0.04761
1923.1537 | 0.78057 | 0.0495
1522.4358 | 0.78825 | 0.05125
1203.8446 | 0.79656 | 0.05344
952.86591 | 0.80467 | 0.05545
754.27557 | 0.81277 | 0.05957
596.71857 | 0.82114 | 0.06176
471.96338 | 0.83136 | 0.06464
373.20856 | 0.83953 | 0.06806
295.47278 | 0.85058 | 0.07188
233.87738 | 0.8603 | 0.07584
185.05922 | 0.87087 | 0.07914
146.35823 | 0.8804 | 0.08531
115.77804 | 0.89294 | 0.09076
91.6721 | 0.90444 | 0.098
72.51701 | 0.91717 | 0.1047
57.36816 | 0.93052 | 0.11537
45.3629 | 0.94706 | 0.12394
35.93134 | 0.96344 | 0.13714
28.40909 | 0.98514 | 0.14905
22.48202 | 1.01026 | 0.16544
17.79613 | 1.04175 | 0.17685
14.06813 | 1.07353 | 0.18738
11.1448 | 1.11127 | 0.19394
8.81772 | 1.14946 | 0.19311
6.97545 | 1.18975 | 0.18372
5.5173 | 1.21978 | 0.17527
4.36941 | 1.25303 | 0.15938
3.45686 | 1.27758 | 0.14352
2.73547 | 1.29678 | 0.12715
2.16054 | 1.31319 | 0.1114
1.70952 | 1.32556 | 0.0991
1.35352 | 1.33442 | 0.08913
1.07079 | 1.34155 | 0.08074
0.84734 | 1.34814 | 0.07541
0.67072 | 1.35452 | 0.07227
0.53067 | 1.3596 | 0.07269
0.41976 | 1.36497 | 0.07382
0.33183 | 1.3712 | 0.07696
0.26261 | 1.37904 | 0.08421
0.20791 | 1.38774 | 0.09499
0.16452 | 1.3955 | 0.10879
0.13007 | 1.40425 | 0.12255
0.10309 | 1.41731 | 0.13689
0.08153 | 1.43601 | 0.15612
0.06443 | 1.45623 | 0.18113
0.05102 | 1.47528 | 0.20877
0.04042 | 1.50091 | 0.23442
0.03192 | 1.5394 | 0.26418
0.02528 | 1.58298 | 0.30523
0.01999 | 1.62621 | 0.35325