## Sheet1
20004.453 | 0.72027 | -0.01411
15829.126 | 0.72729 | 0.00033
12516.703 | 0.73663 | 0.01144
9909.4424 | 0.7446 | 0.02075
7835.48 | 0.75146 | 0.02727
6217.2461 | 0.76051 | 0.03236
4905.291 | 0.76792 | 0.03685
3881.2737 | 0.77554 | 0.04038
3070.9827 | 0.78206 | 0.0444
2430.7778 | 0.79147 | 0.04517
1923.1537 | 0.79841 | 0.04987
1522.4358 | 0.80727 | 0.05147
1203.8446 | 0.81405 | 0.05347
952.86591 | 0.82331 | 0.05733
754.27557 | 0.83125 | 0.0596
596.71857 | 0.83997 | 0.06244
471.96338 | 0.84937 | 0.0662
373.20856 | 0.85865 | 0.06868
295.47278 | 0.8685 | 0.07141
233.87738 | 0.87949 | 0.07764
185.05922 | 0.8885 | 0.08036
146.35823 | 0.89941 | 0.0846
115.77804 | 0.91127 | 0.09103
91.6721 | 0.92398 | 0.09717
72.51701 | 0.93613 | 0.10551
57.36816 | 0.95019 | 0.11406
45.3629 | 0.96554 | 0.12514
35.93134 | 0.98215 | 0.13736
28.40909 | 1.00366 | 0.1506
22.48202 | 1.02819 | 0.16499
17.79613 | 1.05891 | 0.17831
14.06813 | 1.09345 | 0.18682
11.1448 | 1.12955 | 0.1917
8.81772 | 1.16806 | 0.19322
6.97545 | 1.20935 | 0.18489
5.5173 | 1.24088 | 0.17378
4.36941 | 1.27207 | 0.15972
3.45686 | 1.2952 | 0.14386
2.73547 | 1.31605 | 0.12676
2.16054 | 1.33219 | 0.11209
1.70952 | 1.34526 | 0.09887
1.35352 | 1.35358 | 0.08838
1.07079 | 1.3609 | 0.08095
0.84734 | 1.36731 | 0.07546
0.67072 | 1.37373 | 0.07237
0.53067 | 1.37905 | 0.07211
0.41976 | 1.3843 | 0.07342
0.33183 | 1.39122 | 0.07674
0.26261 | 1.39863 | 0.08435
0.20791 | 1.40684 | 0.0956
0.16452 | 1.41398 | 0.10831
0.13007 | 1.42272 | 0.1212
0.10309 | 1.43683 | 0.13574
0.08153 | 1.4549 | 0.15673
0.06443 | 1.47504 | 0.18203
0.05102 | 1.49326 | 0.20837
0.04042 | 1.52107 | 0.23288
0.03192 | 1.56051 | 0.26497
0.02528 | 1.60236 | 0.30757
0.01999 | 1.64224 | 0.35455