## Sheet1
20004.453 | 0.36418 | -0.04131
15829.126 | 0.37073 | -0.01989
12516.703 | 0.37693 | -0.00471
9909.4424 | 0.38414 | 0.00878
7835.48 | 0.39134 | 0.02154
6217.2461 | 0.39993 | 0.03062
4905.291 | 0.40835 | 0.04049
3881.2737 | 0.41724 | 0.04791
3070.9827 | 0.42746 | 0.05639
2430.7778 | 0.4358 | 0.06302
1923.1537 | 0.44535 | 0.07042
1522.4358 | 0.46018 | 0.07678
1203.8446 | 0.47076 | 0.0839
952.86591 | 0.48336 | 0.09079
754.27557 | 0.49736 | 0.09782
596.71857 | 0.51355 | 0.10505
471.96338 | 0.52922 | 0.11296
373.20856 | 0.54498 | 0.11862
295.47278 | 0.5646 | 0.12537
233.87738 | 0.58421 | 0.13434
185.05922 | 0.60514 | 0.14112
146.35823 | 0.62793 | 0.15031
115.77804 | 0.64956 | 0.15875
91.6721 | 0.67232 | 0.16571
72.51701 | 0.69811 | 0.17265
57.36816 | 0.72247 | 0.18087
45.3629 | 0.74925 | 0.19195
35.93134 | 0.77565 | 0.20119
28.40909 | 0.80496 | 0.2142
22.48202 | 0.8375 | 0.22927
17.79613 | 0.87635 | 0.24303
14.06813 | 0.91866 | 0.25592
11.1448 | 0.96557 | 0.26751
8.81772 | 1.01996 | 0.2707
6.97545 | 1.07053 | 0.26274
5.5173 | 1.12148 | 0.25456
4.36941 | 1.16786 | 0.23387
3.45686 | 1.20968 | 0.21466
2.73547 | 1.23995 | 0.18994
2.16054 | 1.26673 | 0.16573
1.70952 | 1.28672 | 0.14404
1.35352 | 1.30126 | 0.12599
1.07079 | 1.31209 | 0.11005
0.84734 | 1.32189 | 0.09809
0.67072 | 1.32983 | 0.08887
0.53067 | 1.33671 | 0.08409
0.41976 | 1.34197 | 0.08194
0.33183 | 1.34707 | 0.08149
0.26261 | 1.35263 | 0.08348
0.20791 | 1.36056 | 0.08913
0.16452 | 1.36706 | 0.09879
0.13007 | 1.37457 | 0.11187
0.10309 | 1.38347 | 0.12555
0.08153 | 1.39844 | 0.14395
0.06443 | 1.41701 | 0.16979
0.05102 | 1.43674 | 0.20382
0.04042 | 1.45567 | 0.23789
0.03192 | 1.48316 | 0.26933
0.02528 | 1.52521 | 0.30605
0.01999 | 1.5757 | 0.35596