## Sheet1
20004.453 | 0.36679 | -0.04064
15829.126 | 0.37118 | -0.02105
12516.703 | 0.37974 | -0.00351
9909.4424 | 0.38485 | 0.0103
7835.48 | 0.39318 | 0.02088
6217.2461 | 0.40137 | 0.03116
4905.291 | 0.4098 | 0.04107
3881.2737 | 0.42005 | 0.04994
3070.9827 | 0.42746 | 0.05654
2430.7778 | 0.43866 | 0.06301
1923.1537 | 0.44887 | 0.07043
1522.4358 | 0.46017 | 0.07762
1203.8446 | 0.47344 | 0.08415
952.86591 | 0.48638 | 0.09188
754.27557 | 0.50086 | 0.09985
596.71857 | 0.51538 | 0.10654
471.96338 | 0.53092 | 0.11269
373.20856 | 0.54961 | 0.1193
295.47278 | 0.56584 | 0.12601
233.87738 | 0.58624 | 0.13472
185.05922 | 0.60622 | 0.14075
146.35823 | 0.62787 | 0.15016
115.77804 | 0.65032 | 0.158
91.6721 | 0.67363 | 0.16493
72.51701 | 0.69923 | 0.17176
57.36816 | 0.72532 | 0.18115
45.3629 | 0.75022 | 0.19086
35.93134 | 0.77901 | 0.20011
28.40909 | 0.80638 | 0.21258
22.48202 | 0.84059 | 0.22651
17.79613 | 0.87734 | 0.2404
14.06813 | 0.92039 | 0.25339
11.1448 | 0.9687 | 0.26209
8.81772 | 1.02009 | 0.2651
6.97545 | 1.07262 | 0.2622
5.5173 | 1.12144 | 0.24635
4.36941 | 1.16446 | 0.23225
3.45686 | 1.20354 | 0.20757
2.73547 | 1.23644 | 0.18461
2.16054 | 1.25946 | 0.16251
1.70952 | 1.27844 | 0.14073
1.35352 | 1.29406 | 0.12256
1.07079 | 1.30561 | 0.10745
0.84734 | 1.31442 | 0.09677
0.67072 | 1.32148 | 0.08875
0.53067 | 1.32688 | 0.08231
0.41976 | 1.33395 | 0.07914
0.33183 | 1.3401 | 0.0798
0.26261 | 1.34515 | 0.08324
0.20791 | 1.35087 | 0.08849
0.16452 | 1.35865 | 0.09634
0.13007 | 1.36877 | 0.10906
0.10309 | 1.38043 | 0.12782
0.08153 | 1.38983 | 0.14883
0.06443 | 1.4025 | 0.17402
0.05102 | 1.42258 | 0.19455
0.04042 | 1.45102 | 0.22677
0.03192 | 1.48149 | 0.26872
0.02528 | 1.51348 | 0.31195
0.01999 | 1.55753 | 0.3526