## Sheet1
20004.453 | 0.36495 | -0.04212
15829.126 | 0.37282 | -0.02053
12516.703 | 0.37839 | -0.00359
9909.4424 | 0.38602 | 0.01053
7835.48 | 0.39445 | 0.02159
6217.2461 | 0.40154 | 0.03258
4905.291 | 0.40886 | 0.04053
3881.2737 | 0.41894 | 0.04861
3070.9827 | 0.42701 | 0.05622
2430.7778 | 0.43947 | 0.06389
1923.1537 | 0.44804 | 0.06885
1522.4358 | 0.46041 | 0.07779
1203.8446 | 0.47228 | 0.08279
952.86591 | 0.48599 | 0.09226
754.27557 | 0.50015 | 0.09815
596.71857 | 0.51565 | 0.10557
471.96338 | 0.53004 | 0.11327
373.20856 | 0.54842 | 0.12026
295.47278 | 0.56723 | 0.12786
233.87738 | 0.58615 | 0.13489
185.05922 | 0.60542 | 0.14209
146.35823 | 0.62822 | 0.14954
115.77804 | 0.64961 | 0.15783
91.6721 | 0.67326 | 0.16471
72.51701 | 0.69918 | 0.17247
57.36816 | 0.72386 | 0.18161
45.3629 | 0.74874 | 0.19176
35.93134 | 0.77737 | 0.19988
28.40909 | 0.80667 | 0.21286
22.48202 | 0.84027 | 0.2282
17.79613 | 0.87724 | 0.24115
14.06813 | 0.91957 | 0.25546
11.1448 | 0.96788 | 0.26466
8.81772 | 1.01961 | 0.26802
6.97545 | 1.07028 | 0.25813
5.5173 | 1.11949 | 0.2516
4.36941 | 1.1662 | 0.22878
3.45686 | 1.20588 | 0.20948
2.73547 | 1.23558 | 0.186
2.16054 | 1.26047 | 0.16187
1.70952 | 1.28031 | 0.14119
1.35352 | 1.29478 | 0.1238
1.07079 | 1.30549 | 0.10821
0.84734 | 1.3145 | 0.09605
0.67072 | 1.32265 | 0.08734
0.53067 | 1.32956 | 0.08245
0.41976 | 1.335 | 0.08109
0.33183 | 1.33992 | 0.08073
0.26261 | 1.34604 | 0.08256
0.20791 | 1.35309 | 0.08799
0.16452 | 1.36036 | 0.09753
0.13007 | 1.3676 | 0.11082
0.10309 | 1.37644 | 0.12489
0.08153 | 1.39076 | 0.14286
0.06443 | 1.40928 | 0.16833
0.05102 | 1.42941 | 0.2021
0.04042 | 1.44863 | 0.23724
0.03192 | 1.47538 | 0.269
0.02528 | 1.51704 | 0.30424
0.01999 | 1.56733 | 0.35358