## Sheet1
20004.453 | 0.36612 | -0.04344
15829.126 | 0.37508 | -0.02024
12516.703 | 0.38079 | -0.00339
9909.4424 | 0.38902 | 0.00923
7835.48 | 0.39495 | 0.02114
6217.2461 | 0.4034 | 0.03042
4905.291 | 0.41158 | 0.04169
3881.2737 | 0.41933 | 0.04841
3070.9827 | 0.43055 | 0.05201
2430.7778 | 0.43854 | 0.06436
1923.1537 | 0.44972 | 0.06826
1522.4358 | 0.46026 | 0.0769
1203.8446 | 0.47302 | 0.08367
952.86591 | 0.48661 | 0.09066
754.27557 | 0.50003 | 0.09783
596.71857 | 0.51433 | 0.10487
471.96338 | 0.53205 | 0.11107
373.20856 | 0.54926 | 0.11718
295.47278 | 0.56468 | 0.12557
233.87738 | 0.58411 | 0.1297
185.05922 | 0.60442 | 0.13941
146.35823 | 0.62607 | 0.14748
115.77804 | 0.64836 | 0.15438
91.6721 | 0.67193 | 0.16322
72.51701 | 0.69388 | 0.1703
57.36816 | 0.72059 | 0.17922
45.3629 | 0.74653 | 0.18857
35.93134 | 0.77233 | 0.19744
28.40909 | 0.80274 | 0.20983
22.48202 | 0.83437 | 0.22529
17.79613 | 0.8732 | 0.23856
14.06813 | 0.91402 | 0.25391
11.1448 | 0.96164 | 0.26057
8.81772 | 1.01367 | 0.26436
6.97545 | 1.06464 | 0.2558
5.5173 | 1.11187 | 0.24613
4.36941 | 1.1577 | 0.22475
3.45686 | 1.19692 | 0.20643
2.73547 | 1.22685 | 0.18285
2.16054 | 1.25173 | 0.15858
1.70952 | 1.27055 | 0.13918
1.35352 | 1.28428 | 0.12167
1.07079 | 1.29485 | 0.1062
0.84734 | 1.30369 | 0.09435
0.67072 | 1.31118 | 0.08641
0.53067 | 1.3187 | 0.08181
0.41976 | 1.32388 | 0.08009
0.33183 | 1.3286 | 0.0801
0.26261 | 1.33481 | 0.08181
0.20791 | 1.34206 | 0.08784
0.16452 | 1.34941 | 0.09794
0.13007 | 1.35602 | 0.11075
0.10309 | 1.36558 | 0.12468
0.08153 | 1.38025 | 0.14324
0.06443 | 1.39865 | 0.16881
0.05102 | 1.41866 | 0.20182
0.04042 | 1.43756 | 0.23595
0.03192 | 1.46525 | 0.26749
0.02528 | 1.50672 | 0.30354
0.01999 | 1.55776 | 0.35282