## Sheet1
20004.453 | 0.36982 | -0.04006
15829.126 | 0.37594 | -0.0211
12516.703 | 0.38135 | -0.00322
9909.4424 | 0.38751 | 0.01128
7835.48 | 0.39549 | 0.02214
6217.2461 | 0.40269 | 0.03137
4905.291 | 0.41184 | 0.04124
3881.2737 | 0.42102 | 0.04932
3070.9827 | 0.43004 | 0.05667
2430.7778 | 0.44197 | 0.06414
1923.1537 | 0.45161 | 0.07051
1522.4358 | 0.46296 | 0.07611
1203.8446 | 0.47407 | 0.0837
952.86591 | 0.48782 | 0.08865
754.27557 | 0.50323 | 0.09906
596.71857 | 0.51675 | 0.10458
471.96338 | 0.53468 | 0.11282
373.20856 | 0.55085 | 0.1204
295.47278 | 0.57076 | 0.12751
233.87738 | 0.5889 | 0.13235
185.05922 | 0.60924 | 0.14236
146.35823 | 0.63097 | 0.14957
115.77804 | 0.65387 | 0.15682
91.6721 | 0.67672 | 0.16523
72.51701 | 0.70096 | 0.17051
57.36816 | 0.72919 | 0.1792
45.3629 | 0.75586 | 0.18689
35.93134 | 0.77879 | 0.19875
28.40909 | 0.80904 | 0.20593
22.48202 | 0.84183 | 0.21827
17.79613 | 0.87704 | 0.23564
14.06813 | 0.92982 | 0.24329
11.1448 | 0.96434 | 0.24624
8.81772 | 1.02509 | 0.23654
6.97545 | 1.07392 | 0.24391
5.5173 | 1.09884 | 0.22598
4.36941 | 1.13145 | 0.1915
3.45686 | 1.17844 | 0.15608
2.73547 | 1.22391 | 0.14347
2.16054 | 1.24589 | 0.15063
1.70952 | 1.23858 | 0.15431
1.35352 | 1.21364 | 0.13788
1.07079 | 1.19159 | 0.09717
0.84734 | 1.19478 | 0.04136
0.67072 | 1.22472 | -0.00562
0.53067 | 1.29046 | -0.02728
0.41976 | 1.35957 | 0.00269
0.33183 | 1.39793 | 0.08058
0.26261 | 1.37544 | 0.17617
0.20791 | 1.28799 | 0.24505
0.16452 | 1.1645 | 0.24641
0.13007 | 1.06085 | 0.16656
0.10309 | 1.03077 | 0.02629
0.08153 | 1.11205 | -0.12276
0.06443 | 1.27448 | -0.20287
0.05102 | 1.53046 | -0.16355
0.04042 | 1.76405 | 0.05622
0.03192 | 1.84657 | 0.42315
0.02528 | 1.68979 | 0.77921
0.01999 | 1.34887 | 0.90555