## Sheet1
20004.453 | 0.35412 | -0.04357
15829.126 | 0.35936 | -0.02319
12516.703 | 0.36647 | -0.00618
9909.4424 | 0.37366 | 0.00759
7835.48 | 0.37894 | 0.01982
6217.2461 | 0.38633 | 0.02903
4905.291 | 0.39495 | 0.03972
3881.2737 | 0.40345 | 0.0486
3070.9827 | 0.41349 | 0.05427
2430.7778 | 0.42303 | 0.06314
1923.1537 | 0.43248 | 0.06786
1522.4358 | 0.44614 | 0.07521
1203.8446 | 0.45681 | 0.08319
952.86591 | 0.47086 | 0.08813
754.27557 | 0.48529 | 0.09451
596.71857 | 0.4995 | 0.10311
471.96338 | 0.51477 | 0.10886
373.20856 | 0.53156 | 0.11527
295.47278 | 0.5499 | 0.12025
233.87738 | 0.56745 | 0.12881
185.05922 | 0.58718 | 0.13428
146.35823 | 0.60881 | 0.14401
115.77804 | 0.63011 | 0.15026
91.6721 | 0.65344 | 0.15684
72.51701 | 0.67797 | 0.16363
57.36816 | 0.70472 | 0.17186
45.3629 | 0.73303 | 0.1776
35.93134 | 0.76531 | 0.18384
28.40909 | 0.79877 | 0.18619
22.48202 | 0.83233 | 0.18403
17.79613 | 0.86658 | 0.17818
14.06813 | 0.89965 | 0.17068
11.1448 | 0.92694 | 0.15609
8.81772 | 0.95415 | 0.14069
6.97545 | 0.97363 | 0.12906
5.5173 | 0.98776 | 0.11419
4.36941 | 1.00188 | 0.09918
3.45686 | 1.0157 | 0.08597
2.73547 | 1.02721 | 0.08092
2.16054 | 1.03404 | 0.07873
1.70952 | 1.03547 | 0.07655
1.35352 | 1.03756 | 0.07047
1.07079 | 1.04078 | 0.06268
0.84734 | 1.04911 | 0.05366
0.67072 | 1.06254 | 0.04892
0.53067 | 1.08284 | 0.05115
0.41976 | 1.10313 | 0.06747
0.33183 | 1.11248 | 0.09611
0.26261 | 1.1046 | 0.12683
0.20791 | 1.08065 | 0.14559
0.16452 | 1.05082 | 0.14194
0.13007 | 1.03481 | 0.11207
0.10309 | 1.04942 | 0.06373
0.08153 | 1.11681 | 0.02064
0.06443 | 1.22393 | 0.01494
0.05102 | 1.37898 | 0.0868
0.04042 | 1.50545 | 0.2717
0.03192 | 1.51423 | 0.54423
0.02528 | 1.34826 | 0.80997
0.01999 | 1.0049 | 0.94828