## Sheet1
20004.453 | 0.35447 | -0.04402
15829.126 | 0.35973 | -0.02305
12516.703 | 0.36595 | -0.0062
9909.4424 | 0.37352 | 0.00729
7835.48 | 0.37997 | 0.01885
6217.2461 | 0.3867 | 0.03009
4905.291 | 0.39678 | 0.03842
3881.2737 | 0.40639 | 0.04705
3070.9827 | 0.41537 | 0.05503
2430.7778 | 0.42422 | 0.06178
1923.1537 | 0.43417 | 0.06937
1522.4358 | 0.4463 | 0.07542
1203.8446 | 0.45968 | 0.0816
952.86591 | 0.47115 | 0.0883
754.27557 | 0.48461 | 0.09371
596.71857 | 0.49867 | 0.1009
471.96338 | 0.51565 | 0.10689
373.20856 | 0.53201 | 0.1131
295.47278 | 0.54896 | 0.12031
233.87738 | 0.56689 | 0.12758
185.05922 | 0.5869 | 0.13375
146.35823 | 0.60748 | 0.14139
115.77804 | 0.62875 | 0.14727
91.6721 | 0.65218 | 0.15518
72.51701 | 0.67641 | 0.16272
57.36816 | 0.70505 | 0.17151
45.3629 | 0.73078 | 0.17678
35.93134 | 0.76158 | 0.18165
28.40909 | 0.79601 | 0.18424
22.48202 | 0.83105 | 0.18242
17.79613 | 0.86546 | 0.17719
14.06813 | 0.89687 | 0.16814
11.1448 | 0.92395 | 0.15483
8.81772 | 0.94979 | 0.14187
6.97545 | 0.96881 | 0.12738
5.5173 | 0.98361 | 0.10928
4.36941 | 0.99951 | 0.09657
3.45686 | 1.01363 | 0.08974
2.73547 | 1.01971 | 0.08424
2.16054 | 1.02306 | 0.07755
1.70952 | 1.02655 | 0.06943
1.35352 | 1.03342 | 0.0603
1.07079 | 1.04447 | 0.05328
0.84734 | 1.05984 | 0.0518
0.67072 | 1.07418 | 0.05883
0.53067 | 1.08475 | 0.07585
0.41976 | 1.08299 | 0.0958
0.33183 | 1.06908 | 0.11012
0.26261 | 1.05111 | 0.10986
0.20791 | 1.04081 | 0.09203
0.16452 | 1.05141 | 0.06294
0.13007 | 1.09376 | 0.03583
0.10309 | 1.16816 | 0.03456
0.08153 | 1.26214 | 0.08597
0.06443 | 1.33721 | 0.1893
0.05102 | 1.35222 | 0.35983
0.04042 | 1.26106 | 0.52685
0.03192 | 1.06727 | 0.60889
0.02528 | 0.84094 | 0.53252
0.01999 | 0.68545 | 0.24956