## Sheet1
20004.453 | 0.35508 | -0.04439
15829.126 | 0.36048 | -0.02202
12516.703 | 0.36758 | -0.00609
9909.4424 | 0.37223 | 0.00782
7835.48 | 0.38134 | 0.02044
6217.2461 | 0.38968 | 0.03074
4905.291 | 0.39698 | 0.04095
3881.2737 | 0.40508 | 0.04731
3070.9827 | 0.41452 | 0.05561
2430.7778 | 0.42483 | 0.06301
1923.1537 | 0.43621 | 0.07005
1522.4358 | 0.44693 | 0.07511
1203.8446 | 0.45941 | 0.0813
952.86591 | 0.47332 | 0.08917
754.27557 | 0.48682 | 0.09525
596.71857 | 0.50141 | 0.10124
471.96338 | 0.51663 | 0.10712
373.20856 | 0.53319 | 0.11549
295.47278 | 0.55111 | 0.12308
233.87738 | 0.57023 | 0.12896
185.05922 | 0.59028 | 0.13489
146.35823 | 0.61166 | 0.14279
115.77804 | 0.63228 | 0.14967
91.6721 | 0.65494 | 0.15656
72.51701 | 0.68015 | 0.16351
57.36816 | 0.70813 | 0.17154
45.3629 | 0.73639 | 0.17621
35.93134 | 0.76856 | 0.18223
28.40909 | 0.80038 | 0.18422
22.48202 | 0.83529 | 0.18256
17.79613 | 0.86854 | 0.17649
14.06813 | 0.90171 | 0.16563
11.1448 | 0.92643 | 0.15309
8.81772 | 0.95357 | 0.1374
6.97545 | 0.97422 | 0.12616
5.5173 | 0.98666 | 0.1118
4.36941 | 0.99908 | 0.09731
3.45686 | 1.01163 | 0.08492
2.73547 | 1.02418 | 0.07827
2.16054 | 1.03304 | 0.07621
1.70952 | 1.03615 | 0.07602
1.35352 | 1.03669 | 0.07195
1.07079 | 1.03869 | 0.06606
0.84734 | 1.04392 | 0.05662
0.67072 | 1.05512 | 0.05021
0.53067 | 1.07372 | 0.04761
0.41976 | 1.09741 | 0.05837
0.33183 | 1.11547 | 0.08469
0.26261 | 1.11627 | 0.11953
0.20791 | 1.09734 | 0.14983
0.16452 | 1.06455 | 0.16024
0.13007 | 1.03505 | 0.14191
0.10309 | 1.02794 | 0.09581
0.08153 | 1.07114 | 0.03894
0.06443 | 1.16236 | 0.00642
0.05102 | 1.32322 | 0.02932
0.04042 | 1.49669 | 0.17259
0.03192 | 1.58781 | 0.4366
0.02528 | 1.50983 | 0.76153
0.01999 | 1.2159 | 1.02809