## Sheet1
20004.453 | 0.35516 | -0.04332
15829.126 | 0.36057 | -0.02321
12516.703 | 0.36854 | -0.00621
9909.4424 | 0.37382 | 0.00814
7835.48 | 0.3796 | 0.02073
6217.2461 | 0.38766 | 0.02987
4905.291 | 0.3968 | 0.04022
3881.2737 | 0.40467 | 0.04632
3070.9827 | 0.41394 | 0.05473
2430.7778 | 0.42526 | 0.06329
1923.1537 | 0.43554 | 0.06942
1522.4358 | 0.44794 | 0.07518
1203.8446 | 0.45818 | 0.08231
952.86591 | 0.47151 | 0.0906
754.27557 | 0.48696 | 0.09579
596.71857 | 0.50179 | 0.10266
471.96338 | 0.51659 | 0.10882
373.20856 | 0.53261 | 0.11556
295.47278 | 0.54971 | 0.12249
233.87738 | 0.57067 | 0.1285
185.05922 | 0.58911 | 0.13608
146.35823 | 0.61029 | 0.14087
115.77804 | 0.63216 | 0.14859
91.6721 | 0.65428 | 0.15697
72.51701 | 0.67877 | 0.16407
57.36816 | 0.70767 | 0.17197
45.3629 | 0.73622 | 0.17751
35.93134 | 0.76516 | 0.18348
28.40909 | 0.80034 | 0.18321
22.48202 | 0.83463 | 0.18253
17.79613 | 0.86807 | 0.17761
14.06813 | 0.90098 | 0.1677
11.1448 | 0.92895 | 0.1533
8.81772 | 0.95445 | 0.13894
6.97545 | 0.97336 | 0.12883
5.5173 | 0.98638 | 0.11227
4.36941 | 1.00017 | 0.09679
3.45686 | 1.01324 | 0.08582
2.73547 | 1.02785 | 0.0805
2.16054 | 1.03219 | 0.07863
1.70952 | 1.03429 | 0.07539
1.35352 | 1.03643 | 0.07006
1.07079 | 1.03927 | 0.06269
0.84734 | 1.04803 | 0.05352
0.67072 | 1.06131 | 0.04896
0.53067 | 1.08158 | 0.05079
0.41976 | 1.10199 | 0.06691
0.33183 | 1.11215 | 0.09589
0.26261 | 1.10459 | 0.12678
0.20791 | 1.08043 | 0.14674
0.16452 | 1.05057 | 0.14339
0.13007 | 1.03359 | 0.11367
0.10309 | 1.04779 | 0.06515
0.08153 | 1.11424 | 0.02124
0.06443 | 1.22293 | 0.01438
0.05102 | 1.37864 | 0.08614
0.04042 | 1.50565 | 0.27068
0.03192 | 1.51701 | 0.54067
0.02528 | 1.35379 | 0.80884
0.01999 | 1.01107 | 0.95293