## Sheet1
20004.453 | 0.35412 | -0.04337
15829.126 | 0.36114 | -0.02384
12516.703 | 0.36865 | -0.00552
9909.4424 | 0.37431 | 0.00709
7835.48 | 0.38209 | 0.02016
6217.2461 | 0.38833 | 0.02846
4905.291 | 0.39595 | 0.03968
3881.2737 | 0.40444 | 0.04795
3070.9827 | 0.41312 | 0.0561
2430.7778 | 0.42424 | 0.06254
1923.1537 | 0.43555 | 0.06915
1522.4358 | 0.4471 | 0.07416
1203.8446 | 0.45862 | 0.08291
952.86591 | 0.47205 | 0.08803
754.27557 | 0.48538 | 0.0949
596.71857 | 0.49926 | 0.10205
471.96338 | 0.51497 | 0.10713
373.20856 | 0.53368 | 0.11387
295.47278 | 0.55073 | 0.11984
233.87738 | 0.56981 | 0.12667
185.05922 | 0.58804 | 0.13503
146.35823 | 0.60945 | 0.14149
115.77804 | 0.63096 | 0.14676
91.6721 | 0.65171 | 0.15564
72.51701 | 0.67655 | 0.16196
57.36816 | 0.70438 | 0.16938
45.3629 | 0.73344 | 0.175
35.93134 | 0.76322 | 0.17986
28.40909 | 0.79694 | 0.18319
22.48202 | 0.8295 | 0.1805
17.79613 | 0.86285 | 0.17357
14.06813 | 0.89494 | 0.16461
11.1448 | 0.92217 | 0.15249
8.81772 | 0.94706 | 0.13674
6.97545 | 0.96571 | 0.12369
5.5173 | 0.97882 | 0.10878
4.36941 | 0.99134 | 0.09496
3.45686 | 1.00579 | 0.08411
2.73547 | 1.01726 | 0.08074
2.16054 | 1.02241 | 0.07706
1.70952 | 1.02483 | 0.07402
1.35352 | 1.02604 | 0.06727
1.07079 | 1.03089 | 0.06001
0.84734 | 1.04042 | 0.05117
0.67072 | 1.05534 | 0.04806
0.53067 | 1.07558 | 0.0532
0.41976 | 1.09289 | 0.07183
0.33183 | 1.09754 | 0.10085
0.26261 | 1.08551 | 0.1281
0.20791 | 1.06026 | 0.14057
0.16452 | 1.03461 | 0.13017
0.13007 | 1.02684 | 0.09584
0.10309 | 1.05367 | 0.04966
0.08153 | 1.13191 | 0.01674
0.06443 | 1.24334 | 0.02836
0.05102 | 1.38948 | 0.12755
0.04042 | 1.48274 | 0.3297
0.03192 | 1.44367 | 0.59241
0.02528 | 1.23765 | 0.81203
0.01999 | 0.88423 | 0.87225