## Sheet1
20004.453 | 0.35092 | -0.04791
15829.126 | 0.35437 | -0.02662
12516.703 | 0.36314 | -0.00833
9909.4424 | 0.36772 | 0.00527
7835.48 | 0.37589 | 0.01788
6217.2461 | 0.3826 | 0.02898
4905.291 | 0.39043 | 0.03794
3881.2737 | 0.40095 | 0.04663
3070.9827 | 0.40826 | 0.05402
2430.7778 | 0.41666 | 0.06303
1923.1537 | 0.42796 | 0.0703
1522.4358 | 0.43982 | 0.07597
1203.8446 | 0.45171 | 0.08103
952.86591 | 0.46525 | 0.09106
754.27557 | 0.47969 | 0.09649
596.71857 | 0.49452 | 0.10307
471.96338 | 0.51047 | 0.10967
373.20856 | 0.52768 | 0.11584
295.47278 | 0.54594 | 0.12234
233.87738 | 0.56414 | 0.13024
185.05922 | 0.58351 | 0.13632
146.35823 | 0.60508 | 0.14386
115.77804 | 0.62798 | 0.15089
91.6721 | 0.6502 | 0.1586
72.51701 | 0.67605 | 0.16301
57.36816 | 0.70275 | 0.17126
45.3629 | 0.73137 | 0.17895
35.93134 | 0.76228 | 0.18413
28.40909 | 0.79532 | 0.18686
22.48202 | 0.83047 | 0.18537
17.79613 | 0.86492 | 0.18088
14.06813 | 0.8984 | 0.1692
11.1448 | 0.9261 | 0.15747
8.81772 | 0.95276 | 0.141
6.97545 | 0.97416 | 0.12557
5.5173 | 0.98912 | 0.11327
4.36941 | 0.99947 | 0.09829
3.45686 | 1.00982 | 0.08599
2.73547 | 1.01924 | 0.07552
2.16054 | 1.03171 | 0.06793
1.70952 | 1.03912 | 0.06809
1.35352 | 1.04283 | 0.0684
1.07079 | 1.04339 | 0.06759
0.84734 | 1.04341 | 0.06406
0.67072 | 1.04643 | 0.05933
0.53067 | 1.05407 | 0.05414
0.41976 | 1.06698 | 0.05216
0.33183 | 1.08444 | 0.05756
0.26261 | 1.10134 | 0.07367
0.20791 | 1.1108 | 0.09774
0.16452 | 1.11076 | 0.12396
0.13007 | 1.10269 | 0.14258
0.10309 | 1.09626 | 0.15189
0.08153 | 1.10013 | 0.15471
0.06443 | 1.11662 | 0.16123
0.05102 | 1.14649 | 0.1723
0.04042 | 1.19027 | 0.19618
0.03192 | 1.24436 | 0.23882
0.02528 | 1.2939 | 0.30537
0.01999 | 1.32718 | 0.38599