## Sheet1
20004.453 | 0.35155 | -0.0471
15829.126 | 0.35544 | -0.02724
12516.703 | 0.36145 | -0.00893
9909.4424 | 0.36873 | 0.00598
7835.48 | 0.37369 | 0.01871
6217.2461 | 0.38183 | 0.02818
4905.291 | 0.39126 | 0.03842
3881.2737 | 0.39802 | 0.04659
3070.9827 | 0.40802 | 0.05462
2430.7778 | 0.41823 | 0.06242
1923.1537 | 0.42837 | 0.06966
1522.4358 | 0.43961 | 0.07517
1203.8446 | 0.45253 | 0.08447
952.86591 | 0.46672 | 0.08948
754.27557 | 0.48077 | 0.09633
596.71857 | 0.49545 | 0.103
471.96338 | 0.51151 | 0.11034
373.20856 | 0.5282 | 0.11577
295.47278 | 0.54544 | 0.12216
233.87738 | 0.56355 | 0.12928
185.05922 | 0.58376 | 0.13764
146.35823 | 0.60603 | 0.14309
115.77804 | 0.62716 | 0.15147
91.6721 | 0.65095 | 0.1573
72.51701 | 0.67653 | 0.16387
57.36816 | 0.70137 | 0.17238
45.3629 | 0.73065 | 0.17956
35.93134 | 0.7635 | 0.18425
28.40909 | 0.79745 | 0.18594
22.48202 | 0.8313 | 0.18614
17.79613 | 0.86581 | 0.17909
14.06813 | 0.89915 | 0.1699
11.1448 | 0.92669 | 0.15496
8.81772 | 0.95282 | 0.14292
6.97545 | 0.97082 | 0.12671
5.5173 | 0.98641 | 0.11014
4.36941 | 1.00164 | 0.09675
3.45686 | 1.01376 | 0.08802
2.73547 | 1.02058 | 0.0814
2.16054 | 1.02422 | 0.07387
1.70952 | 1.02846 | 0.06651
1.35352 | 1.0348 | 0.05894
1.07079 | 1.04366 | 0.05295
0.84734 | 1.0553 | 0.0521
0.67072 | 1.06641 | 0.05643
0.53067 | 1.07445 | 0.06797
0.41976 | 1.07452 | 0.08112
0.33183 | 1.06958 | 0.08961
0.26261 | 1.06469 | 0.09195
0.20791 | 1.06645 | 0.08898
0.16452 | 1.07765 | 0.08629
0.13007 | 1.09881 | 0.08936
0.10309 | 1.12697 | 0.10259
0.08153 | 1.15735 | 0.13164
0.06443 | 1.18213 | 0.17435
0.05102 | 1.19491 | 0.22754
0.04042 | 1.19358 | 0.27538
0.03192 | 1.19268 | 0.30831
0.02528 | 1.20692 | 0.32828
0.01999 | 1.2423 | 0.3492