## Sheet1
20004.453 | 0.35219 | -0.04738
15829.126 | 0.35798 | -0.0263
12516.703 | 0.36232 | -0.00968
9909.4424 | 0.37093 | 0.00601
7835.48 | 0.3776 | 0.01878
6217.2461 | 0.38403 | 0.02757
4905.291 | 0.39342 | 0.03714
3881.2737 | 0.39999 | 0.04751
3070.9827 | 0.40973 | 0.0559
2430.7778 | 0.41907 | 0.06386
1923.1537 | 0.43178 | 0.06968
1522.4358 | 0.44207 | 0.07666
1203.8446 | 0.45527 | 0.08367
952.86591 | 0.46798 | 0.09004
754.27557 | 0.48039 | 0.09566
596.71857 | 0.49754 | 0.10229
471.96338 | 0.51313 | 0.11038
373.20856 | 0.52961 | 0.11541
295.47278 | 0.54865 | 0.12435
233.87738 | 0.5663 | 0.13053
185.05922 | 0.58622 | 0.13789
146.35823 | 0.60776 | 0.14287
115.77804 | 0.62988 | 0.15084
91.6721 | 0.65326 | 0.158
72.51701 | 0.6783 | 0.16486
57.36816 | 0.70563 | 0.17155
45.3629 | 0.73344 | 0.17815
35.93134 | 0.76544 | 0.18361
28.40909 | 0.79897 | 0.18547
22.48202 | 0.8344 | 0.18114
17.79613 | 0.86666 | 0.17782
14.06813 | 0.9004 | 0.16638
11.1448 | 0.92603 | 0.1547
8.81772 | 0.95304 | 0.13796
6.97545 | 0.97362 | 0.12411
5.5173 | 0.98718 | 0.10933
4.36941 | 0.99735 | 0.09547
3.45686 | 1.00864 | 0.08313
2.73547 | 1.02057 | 0.0756
2.16054 | 1.02958 | 0.07135
1.70952 | 1.03359 | 0.07006
1.35352 | 1.03556 | 0.06801
1.07079 | 1.03648 | 0.0632
0.84734 | 1.04078 | 0.05717
0.67072 | 1.04763 | 0.05249
0.53067 | 1.06007 | 0.05008
0.41976 | 1.07585 | 0.05478
0.33183 | 1.09011 | 0.06914
0.26261 | 1.09744 | 0.0905
0.20791 | 1.09455 | 0.11122
0.16452 | 1.08726 | 0.12532
0.13007 | 1.08255 | 0.12983
0.10309 | 1.08781 | 0.12997
0.08153 | 1.10406 | 0.13234
0.06443 | 1.13128 | 0.14502
0.05102 | 1.1699 | 0.16648
0.04042 | 1.21615 | 0.20829
0.03192 | 1.25648 | 0.27151
0.02528 | 1.27907 | 0.34323
0.01999 | 1.28792 | 0.40526