## Sheet1
20004.453 | 0.35116 | -0.04733
15829.126 | 0.35644 | -0.02508
12516.703 | 0.3626 | -0.0087
9909.4424 | 0.36826 | 0.00607
7835.48 | 0.37603 | 0.0175
6217.2461 | 0.38229 | 0.02829
4905.291 | 0.39065 | 0.03726
3881.2737 | 0.399 | 0.04689
3070.9827 | 0.40936 | 0.05482
2430.7778 | 0.41865 | 0.06369
1923.1537 | 0.42961 | 0.07051
1522.4358 | 0.4412 | 0.07694
1203.8446 | 0.45365 | 0.08333
952.86591 | 0.46784 | 0.09132
754.27557 | 0.48037 | 0.09694
596.71857 | 0.49571 | 0.10533
471.96338 | 0.51246 | 0.11013
373.20856 | 0.52901 | 0.11592
295.47278 | 0.54736 | 0.12244
233.87738 | 0.56412 | 0.1298
185.05922 | 0.58544 | 0.13719
146.35823 | 0.60656 | 0.14372
115.77804 | 0.62811 | 0.15035
91.6721 | 0.65188 | 0.15807
72.51701 | 0.6765 | 0.16293
57.36816 | 0.70509 | 0.17157
45.3629 | 0.73364 | 0.17884
35.93134 | 0.76503 | 0.18303
28.40909 | 0.79763 | 0.18623
22.48202 | 0.83313 | 0.18335
17.79613 | 0.86697 | 0.17878
14.06813 | 0.9004 | 0.16883
11.1448 | 0.92631 | 0.15516
8.81772 | 0.95257 | 0.13921
6.97545 | 0.97397 | 0.12497
5.5173 | 0.98449 | 0.11061
4.36941 | 0.99934 | 0.0976
3.45686 | 1.00968 | 0.08497
2.73547 | 1.02126 | 0.07512
2.16054 | 1.03035 | 0.07147
1.70952 | 1.03523 | 0.0704
1.35352 | 1.03635 | 0.0678
1.07079 | 1.03811 | 0.06396
0.84734 | 1.04138 | 0.05815
0.67072 | 1.04782 | 0.05334
0.53067 | 1.0599 | 0.05023
0.41976 | 1.07528 | 0.05422
0.33183 | 1.09085 | 0.06738
0.26261 | 1.09921 | 0.08841
0.20791 | 1.09818 | 0.11069
0.16452 | 1.09036 | 0.12602
0.13007 | 1.0846 | 0.13246
0.10309 | 1.0885 | 0.13262
0.08153 | 1.10366 | 0.13454
0.06443 | 1.12991 | 0.14647
0.05102 | 1.16813 | 0.16625
0.04042 | 1.21428 | 0.20571
0.03192 | 1.25816 | 0.26683
0.02528 | 1.2844 | 0.34011
0.01999 | 1.29439 | 0.4055