## Sheet1
20004.453 | 0.3527 | -0.05033
15829.126 | 0.35822 | -0.02659
12516.703 | 0.36178 | -0.00965
9909.4424 | 0.3702 | 0.0039
7835.48 | 0.37647 | 0.01795
6217.2461 | 0.38325 | 0.02855
4905.291 | 0.39111 | 0.03777
3881.2737 | 0.40074 | 0.04585
3070.9827 | 0.40874 | 0.05416
2430.7778 | 0.41852 | 0.06268
1923.1537 | 0.43018 | 0.06873
1522.4358 | 0.44027 | 0.0769
1203.8446 | 0.45402 | 0.0829
952.86591 | 0.46629 | 0.08951
754.27557 | 0.48081 | 0.09523
596.71857 | 0.49475 | 0.1026
471.96338 | 0.51125 | 0.10961
373.20856 | 0.53007 | 0.11399
295.47278 | 0.54564 | 0.12192
233.87738 | 0.56455 | 0.12923
185.05922 | 0.58415 | 0.13406
146.35823 | 0.60513 | 0.14206
115.77804 | 0.62569 | 0.14831
91.6721 | 0.65079 | 0.1552
72.51701 | 0.67421 | 0.16299
57.36816 | 0.70093 | 0.16834
45.3629 | 0.72998 | 0.17639
35.93134 | 0.76169 | 0.18077
28.40909 | 0.79329 | 0.1832
22.48202 | 0.82729 | 0.18165
17.79613 | 0.86314 | 0.17334
14.06813 | 0.89466 | 0.16687
11.1448 | 0.92097 | 0.15226
8.81772 | 0.94671 | 0.13722
6.97545 | 0.96261 | 0.12327
5.5173 | 0.97819 | 0.10764
4.36941 | 0.99217 | 0.09392
3.45686 | 1.00471 | 0.08266
2.73547 | 1.01312 | 0.0774
2.16054 | 1.01711 | 0.07281
1.70952 | 1.01988 | 0.06691
1.35352 | 1.02297 | 0.06096
1.07079 | 1.02974 | 0.05427
0.84734 | 1.03914 | 0.04989
0.67072 | 1.05121 | 0.05051
0.53067 | 1.06395 | 0.05786
0.41976 | 1.07166 | 0.07263
0.33183 | 1.07145 | 0.08773
0.26261 | 1.06506 | 0.09907
0.20791 | 1.06005 | 0.10215
0.16452 | 1.06185 | 0.10042
0.13007 | 1.07481 | 0.09872
0.10309 | 1.09754 | 0.10379
0.08153 | 1.12837 | 0.11974
0.06443 | 1.1597 | 0.15098
0.05102 | 1.19178 | 0.19914
0.04042 | 1.2077 | 0.25869
0.03192 | 1.21006 | 0.31289
0.02528 | 1.21253 | 0.34879
0.01999 | 1.23242 | 0.37212