## Sheet1
20004.453 | 0.35012 | -0.04757
15829.126 | 0.35445 | -0.02673
12516.703 | 0.36156 | -0.0078
9909.4424 | 0.36569 | 0.00606
7835.48 | 0.37407 | 0.01925
6217.2461 | 0.38237 | 0.02836
4905.291 | 0.38983 | 0.03752
3881.2737 | 0.39826 | 0.0465
3070.9827 | 0.40696 | 0.0544
2430.7778 | 0.41596 | 0.0626
1923.1537 | 0.42888 | 0.06823
1522.4358 | 0.43986 | 0.07689
1203.8446 | 0.45125 | 0.08384
952.86591 | 0.46544 | 0.09018
754.27557 | 0.4794 | 0.096
596.71857 | 0.49465 | 0.10509
471.96338 | 0.50918 | 0.10948
373.20856 | 0.52688 | 0.11872
295.47278 | 0.54714 | 0.12365
233.87738 | 0.5652 | 0.13093
185.05922 | 0.58427 | 0.13821
146.35823 | 0.605 | 0.14564
115.77804 | 0.62849 | 0.15113
91.6721 | 0.65164 | 0.15931
72.51701 | 0.67718 | 0.16601
57.36816 | 0.70324 | 0.17356
45.3629 | 0.73245 | 0.18
35.93134 | 0.76326 | 0.18483
28.40909 | 0.79773 | 0.18807
22.48202 | 0.83406 | 0.18865
17.79613 | 0.86979 | 0.1843
14.06813 | 0.90385 | 0.17272
11.1448 | 0.93176 | 0.16038
8.81772 | 0.95763 | 0.14479
6.97545 | 0.97819 | 0.12896
5.5173 | 0.99511 | 0.11371
4.36941 | 1.00811 | 0.10072
3.45686 | 1.01724 | 0.08722
2.73547 | 1.02776 | 0.07843
2.16054 | 1.03514 | 0.07133
1.70952 | 1.0406 | 0.06499
1.35352 | 1.04608 | 0.06104
1.07079 | 1.0523 | 0.0592
0.84734 | 1.05657 | 0.05866
0.67072 | 1.06181 | 0.05934
0.53067 | 1.06709 | 0.06026
0.41976 | 1.07315 | 0.06328
0.33183 | 1.07919 | 0.06882
0.26261 | 1.08517 | 0.07597
0.20791 | 1.09204 | 0.08403
0.16452 | 1.101 | 0.09401
0.13007 | 1.11184 | 0.10852
0.10309 | 1.12374 | 0.12784
0.08153 | 1.13333 | 0.14935
0.06443 | 1.1452 | 0.17383
0.05102 | 1.16239 | 0.19555
0.04042 | 1.18728 | 0.22548
0.03192 | 1.2146 | 0.26339
0.02528 | 1.24476 | 0.30189
0.01999 | 1.28532 | 0.34078