## Sheet1
20004.453 | 0.35179 | -0.04541
15829.126 | 0.35493 | -0.02709
12516.703 | 0.36086 | -0.00824
9909.4424 | 0.36815 | 0.00614
7835.48 | 0.37524 | 0.01746
6217.2461 | 0.3829 | 0.02862
4905.291 | 0.39082 | 0.03794
3881.2737 | 0.39886 | 0.04597
3070.9827 | 0.40968 | 0.05405
2430.7778 | 0.41843 | 0.06156
1923.1537 | 0.42999 | 0.07016
1522.4358 | 0.44119 | 0.07496
1203.8446 | 0.45281 | 0.08239
952.86591 | 0.46607 | 0.08759
754.27557 | 0.48013 | 0.09721
596.71857 | 0.49412 | 0.10284
471.96338 | 0.51017 | 0.10808
373.20856 | 0.52694 | 0.11408
295.47278 | 0.54645 | 0.12248
233.87738 | 0.56512 | 0.12996
185.05922 | 0.58505 | 0.13638
146.35823 | 0.60556 | 0.14299
115.77804 | 0.62599 | 0.15004
91.6721 | 0.65171 | 0.15631
72.51701 | 0.67567 | 0.16327
57.36816 | 0.70194 | 0.17081
45.3629 | 0.73037 | 0.17704
35.93134 | 0.76071 | 0.18283
28.40909 | 0.79391 | 0.18568
22.48202 | 0.83038 | 0.18391
17.79613 | 0.86474 | 0.1782
14.06813 | 0.89752 | 0.16749
11.1448 | 0.92378 | 0.15537
8.81772 | 0.95008 | 0.13878
6.97545 | 0.9687 | 0.12494
5.5173 | 0.9846 | 0.1098
4.36941 | 0.99673 | 0.09719
3.45686 | 1.00698 | 0.08359
2.73547 | 1.01565 | 0.07586
2.16054 | 1.02191 | 0.06935
1.70952 | 1.02806 | 0.06282
1.35352 | 1.03399 | 0.0595
1.07079 | 1.03995 | 0.0578
0.84734 | 1.04427 | 0.0571
0.67072 | 1.04904 | 0.05782
0.53067 | 1.05424 | 0.0588
0.41976 | 1.06064 | 0.06257
0.33183 | 1.06621 | 0.06847
0.26261 | 1.07214 | 0.07475
0.20791 | 1.07949 | 0.08332
0.16452 | 1.08909 | 0.09343
0.13007 | 1.09992 | 0.10892
0.10309 | 1.10957 | 0.12796
0.08153 | 1.11882 | 0.14774
0.06443 | 1.1317 | 0.17015
0.05102 | 1.15111 | 0.19307
0.04042 | 1.1751 | 0.22445
0.03192 | 1.20046 | 0.2609
0.02528 | 1.23134 | 0.29649
0.01999 | 1.27597 | 0.33667