## Sheet1
20004.453 | 0.34889 | -0.04658
15829.126 | 0.35683 | -0.02597
12516.703 | 0.36208 | -0.00842
9909.4424 | 0.3675 | 0.00451
7835.48 | 0.37541 | 0.01963
6217.2461 | 0.38154 | 0.02863
4905.291 | 0.39142 | 0.03809
3881.2737 | 0.40006 | 0.04654
3070.9827 | 0.40628 | 0.05578
2430.7778 | 0.41864 | 0.06213
1923.1537 | 0.42972 | 0.06908
1522.4358 | 0.44067 | 0.07661
1203.8446 | 0.45105 | 0.08276
952.86591 | 0.46662 | 0.08912
754.27557 | 0.48108 | 0.09565
596.71857 | 0.49533 | 0.10386
471.96338 | 0.51172 | 0.10958
373.20856 | 0.52962 | 0.11384
295.47278 | 0.54528 | 0.12378
233.87738 | 0.5644 | 0.12979
185.05922 | 0.58498 | 0.13483
146.35823 | 0.60505 | 0.1434
115.77804 | 0.62731 | 0.15141
91.6721 | 0.65151 | 0.15658
72.51701 | 0.67469 | 0.16315
57.36816 | 0.70238 | 0.17037
45.3629 | 0.7319 | 0.17811
35.93134 | 0.76294 | 0.18259
28.40909 | 0.79484 | 0.18527
22.48202 | 0.8314 | 0.18527
17.79613 | 0.86584 | 0.17812
14.06813 | 0.89864 | 0.16764
11.1448 | 0.9268 | 0.15505
8.81772 | 0.9509 | 0.14037
6.97545 | 0.9709 | 0.12403
5.5173 | 0.9858 | 0.10876
4.36941 | 1.00021 | 0.09616
3.45686 | 1.00767 | 0.08572
2.73547 | 1.01648 | 0.07555
2.16054 | 1.02444 | 0.06957
1.70952 | 1.02918 | 0.06331
1.35352 | 1.03523 | 0.05974
1.07079 | 1.04109 | 0.05726
0.84734 | 1.04651 | 0.0568
0.67072 | 1.05153 | 0.05786
0.53067 | 1.05611 | 0.05887
0.41976 | 1.06172 | 0.06258
0.33183 | 1.06911 | 0.06841
0.26261 | 1.07433 | 0.07612
0.20791 | 1.08022 | 0.08547
0.16452 | 1.08696 | 0.09517
0.13007 | 1.0972 | 0.10735
0.10309 | 1.10872 | 0.12403
0.08153 | 1.12101 | 0.14426
0.06443 | 1.13542 | 0.1669
0.05102 | 1.1548 | 0.18939
0.04042 | 1.18223 | 0.22141
0.03192 | 1.21262 | 0.26532
0.02528 | 1.23918 | 0.31349
0.01999 | 1.2676 | 0.35726