## Sheet1
20004.453 | 0.34986 | -0.0462
15829.126 | 0.35715 | -0.02498
12516.703 | 0.36307 | -0.00791
9909.4424 | 0.36849 | 0.0064
7835.48 | 0.37694 | 0.01683
6217.2461 | 0.38178 | 0.02813
4905.291 | 0.39065 | 0.03804
3881.2737 | 0.40048 | 0.04815
3070.9827 | 0.40818 | 0.0557
2430.7778 | 0.41704 | 0.06146
1923.1537 | 0.43023 | 0.06903
1522.4358 | 0.44129 | 0.07622
1203.8446 | 0.45499 | 0.08366
952.86591 | 0.46646 | 0.09188
754.27557 | 0.48164 | 0.09746
596.71857 | 0.49653 | 0.10305
471.96338 | 0.51249 | 0.11205
373.20856 | 0.53035 | 0.11738
295.47278 | 0.54686 | 0.12489
233.87738 | 0.56539 | 0.1316
185.05922 | 0.58757 | 0.1376
146.35823 | 0.60854 | 0.1446
115.77804 | 0.63132 | 0.15095
91.6721 | 0.65491 | 0.15913
72.51701 | 0.68093 | 0.16606
57.36816 | 0.70545 | 0.17436
45.3629 | 0.73476 | 0.17931
35.93134 | 0.76706 | 0.18469
28.40909 | 0.80059 | 0.18756
22.48202 | 0.83546 | 0.18645
17.79613 | 0.8703 | 0.17973
14.06813 | 0.90415 | 0.17234
11.1448 | 0.93169 | 0.15837
8.81772 | 0.95717 | 0.14221
6.97545 | 0.97746 | 0.12733
5.5173 | 0.99219 | 0.11136
4.36941 | 1.00686 | 0.09821
3.45686 | 1.01564 | 0.08647
2.73547 | 1.02527 | 0.07661
2.16054 | 1.03307 | 0.07059
1.70952 | 1.03868 | 0.06545
1.35352 | 1.04459 | 0.06082
1.07079 | 1.05033 | 0.05792
0.84734 | 1.05533 | 0.05772
0.67072 | 1.06068 | 0.05933
0.53067 | 1.06472 | 0.06063
0.41976 | 1.07022 | 0.06321
0.33183 | 1.07674 | 0.0683
0.26261 | 1.08338 | 0.0754
0.20791 | 1.09061 | 0.08471
0.16452 | 1.09786 | 0.09476
0.13007 | 1.10871 | 0.10724
0.10309 | 1.12157 | 0.12456
0.08153 | 1.13486 | 0.14752
0.06443 | 1.14783 | 0.17483
0.05102 | 1.16065 | 0.19863
0.04042 | 1.18226 | 0.22594
0.03192 | 1.21171 | 0.26088
0.02528 | 1.24335 | 0.30242
0.01999 | 1.27924 | 0.34461