## Sheet1
20004.453 | 0.35169 | -0.04903
15829.126 | 0.35841 | -0.02706
12516.703 | 0.36327 | -0.01158
9909.4424 | 0.36958 | 0.00491
7835.48 | 0.37716 | 0.01906
6217.2461 | 0.38462 | 0.02789
4905.291 | 0.39119 | 0.03755
3881.2737 | 0.39983 | 0.04547
3070.9827 | 0.40872 | 0.05354
2430.7778 | 0.416 | 0.06135
1923.1537 | 0.42617 | 0.06786
1522.4358 | 0.4392 | 0.07455
1203.8446 | 0.45267 | 0.08307
952.86591 | 0.46677 | 0.08932
754.27557 | 0.48013 | 0.09661
596.71857 | 0.49584 | 0.10148
471.96338 | 0.51197 | 0.10905
373.20856 | 0.5278 | 0.11704
295.47278 | 0.54604 | 0.12102
233.87738 | 0.56426 | 0.12941
185.05922 | 0.58373 | 0.13542
146.35823 | 0.60594 | 0.14219
115.77804 | 0.62628 | 0.14975
91.6721 | 0.64876 | 0.15653
72.51701 | 0.67554 | 0.16732
57.36816 | 0.6966 | 0.17582
45.3629 | 0.72482 | 0.1847
35.93134 | 0.76282 | 0.18404
28.40909 | 0.79739 | 0.19726
22.48202 | 0.8383 | 0.19682
17.79613 | 0.87476 | 0.18172
14.06813 | 0.88774 | 0.18136
11.1448 | 0.95169 | 0.1608
8.81772 | 0.94959 | 0.17036
6.97545 | 0.96177 | 0.12079
5.5173 | 1.0233 | 0.08797
4.36941 | 1.06011 | 0.11767
3.45686 | 1.03787 | 0.14468
2.73547 | 0.991 | 0.12224
2.16054 | 0.97134 | 0.05299
1.70952 | 1.01386 | -0.02411
1.35352 | 1.106 | -0.05588
1.07079 | 1.2072 | -0.01068
0.84734 | 1.25612 | 0.10555
0.67072 | 1.22585 | 0.22754
0.53067 | 1.08973 | 0.32166
0.41976 | 0.90183 | 0.29297
0.33183 | 0.76236 | 0.1181
0.26261 | 0.77926 | -0.13788
0.20791 | 0.98838 | -0.36031
0.16452 | 1.34906 | -0.41776
0.13007 | 1.727 | -0.22629
0.10309 | 1.95052 | 0.19367
0.08153 | 1.89239 | 0.71081
0.06443 | 1.60942 | 1.10128
0.05102 | 1.02302 | 1.2552
0.04042 | 0.43574 | 0.9898
0.03192 | 0.10194 | 0.30704
0.02528 | 0.35457 | -0.58334
0.01999 | 1.28581 | -1.25792