## Sheet1
20004.453 | 0.35215 | -0.04873
15829.126 | 0.35821 | -0.02751
12516.703 | 0.36198 | -0.0096
9909.4424 | 0.37064 | 0.00518
7835.48 | 0.37816 | 0.017
6217.2461 | 0.38468 | 0.02663
4905.291 | 0.39126 | 0.03731
3881.2737 | 0.40019 | 0.04609
3070.9827 | 0.40939 | 0.05301
2430.7778 | 0.41661 | 0.06066
1923.1537 | 0.4243 | 0.0675
1522.4358 | 0.43737 | 0.07435
1203.8446 | 0.45085 | 0.08193
952.86591 | 0.46476 | 0.08952
754.27557 | 0.47977 | 0.09458
596.71857 | 0.49424 | 0.10276
471.96338 | 0.51139 | 0.10891
373.20856 | 0.52596 | 0.11525
295.47278 | 0.54526 | 0.12368
233.87738 | 0.56241 | 0.12871
185.05922 | 0.58412 | 0.13739
146.35823 | 0.60249 | 0.14523
115.77804 | 0.62362 | 0.15052
91.6721 | 0.64683 | 0.16074
72.51701 | 0.67005 | 0.16816
57.36816 | 0.69998 | 0.1678
45.3629 | 0.72686 | 0.17545
35.93134 | 0.75739 | 0.19358
28.40909 | 0.78382 | 0.18987
22.48202 | 0.81854 | 0.1939
17.79613 | 0.86446 | 0.19894
14.06813 | 0.90862 | 0.16856
11.1448 | 0.92468 | 0.18039
8.81772 | 0.95557 | 0.12886
6.97545 | 1.00871 | 0.12687
5.5173 | 1.00565 | 0.15101
4.36941 | 0.97717 | 0.12158
3.45686 | 0.98395 | 0.05944
2.73547 | 1.04131 | 0.01452
2.16054 | 1.11296 | 0.02831
1.70952 | 1.14887 | 0.09457
1.35352 | 1.11481 | 0.1698
1.07079 | 1.02322 | 0.20003
0.84734 | 0.91674 | 0.14705
0.67072 | 0.86478 | 0.03842
0.53067 | 0.91148 | -0.127
0.41976 | 1.0845 | -0.24247
0.33183 | 1.33301 | -0.22129
0.26261 | 1.53961 | -0.02453
0.20791 | 1.59714 | 0.28922
0.16452 | 1.43835 | 0.59779
0.13007 | 1.1038 | 0.75425
0.10309 | 0.72615 | 0.65192
0.08153 | 0.48504 | 0.29701
0.06443 | 0.50958 | -0.1325
0.05102 | 0.91217 | -0.60234
0.04042 | 1.64756 | -0.78678
0.03192 | 2.53364 | -0.48809
0.02528 | 3.17013 | 0.3704
0.01999 | 3.16837 | 1.54108