## Sheet1
20004.453 | 0.36459 | -0.04128
15829.126 | 0.37109 | -0.02103
12516.703 | 0.37723 | -0.00397
9909.4424 | 0.38322 | 0.00948
7835.48 | 0.39049 | 0.02004
6217.2461 | 0.39862 | 0.03093
4905.291 | 0.40715 | 0.04083
3881.2737 | 0.41659 | 0.04887
3070.9827 | 0.42649 | 0.05685
2430.7778 | 0.43515 | 0.06365
1923.1537 | 0.44522 | 0.0705
1522.4358 | 0.45859 | 0.07651
1203.8446 | 0.4701 | 0.08341
952.86591 | 0.48412 | 0.09101
754.27557 | 0.49705 | 0.09831
596.71857 | 0.51209 | 0.10313
471.96338 | 0.52798 | 0.11236
373.20856 | 0.54438 | 0.11491
295.47278 | 0.563 | 0.12644
233.87738 | 0.58327 | 0.1331
185.05922 | 0.60398 | 0.1406
146.35823 | 0.6244 | 0.14877
115.77804 | 0.64665 | 0.15614
91.6721 | 0.66892 | 0.16384
72.51701 | 0.6955 | 0.17136
57.36816 | 0.71896 | 0.18104
45.3629 | 0.7466 | 0.19008
35.93134 | 0.77447 | 0.20033
28.40909 | 0.80261 | 0.21311
22.48202 | 0.8356 | 0.22659
17.79613 | 0.87236 | 0.24093
14.06813 | 0.91561 | 0.25303
11.1448 | 0.96123 | 0.2609
8.81772 | 1.01284 | 0.26517
6.97545 | 1.06927 | 0.25806
5.5173 | 1.11156 | 0.24606
4.36941 | 1.16161 | 0.22887
3.45686 | 1.19799 | 0.20838
2.73547 | 1.22913 | 0.18405
2.16054 | 1.25528 | 0.16066
1.70952 | 1.27393 | 0.14082
1.35352 | 1.28718 | 0.12227
1.07079 | 1.2981 | 0.1067
0.84734 | 1.30832 | 0.09504
0.67072 | 1.31502 | 0.08768
0.53067 | 1.32121 | 0.08293
0.41976 | 1.32648 | 0.08034
0.33183 | 1.3324 | 0.07974
0.26261 | 1.33876 | 0.0831
0.20791 | 1.34531 | 0.09034
0.16452 | 1.35093 | 0.09996
0.13007 | 1.35825 | 0.11098
0.10309 | 1.36946 | 0.12624
0.08153 | 1.38425 | 0.14818
0.06443 | 1.39984 | 0.17652
0.05102 | 1.41379 | 0.20561
0.04042 | 1.43623 | 0.23334
0.03192 | 1.47247 | 0.26809
0.02528 | 1.51291 | 0.31613
0.01999 | 1.55193 | 0.37014