## Sheet1
20004.453 | 0.36645 | -0.04186
15829.126 | 0.37191 | -0.02058
12516.703 | 0.3791 | -0.00316
9909.4424 | 0.38483 | 0.0103
7835.48 | 0.39442 | 0.0198
6217.2461 | 0.39964 | 0.03168
4905.291 | 0.41152 | 0.04016
3881.2737 | 0.41837 | 0.04877
3070.9827 | 0.4277 | 0.05822
2430.7778 | 0.4377 | 0.0638
1923.1537 | 0.44819 | 0.0722
1522.4358 | 0.46026 | 0.07665
1203.8446 | 0.47332 | 0.08308
952.86591 | 0.48545 | 0.09194
754.27557 | 0.5002 | 0.09873
596.71857 | 0.51626 | 0.10565
471.96338 | 0.53088 | 0.11238
373.20856 | 0.54876 | 0.1183
295.47278 | 0.56772 | 0.1259
233.87738 | 0.58676 | 0.13523
185.05922 | 0.60769 | 0.1415
146.35823 | 0.62863 | 0.14999
115.77804 | 0.65132 | 0.15798
91.6721 | 0.67475 | 0.16485
72.51701 | 0.69954 | 0.1738
57.36816 | 0.72503 | 0.18183
45.3629 | 0.75031 | 0.19095
35.93134 | 0.77993 | 0.20113
28.40909 | 0.80889 | 0.21318
22.48202 | 0.84089 | 0.2271
17.79613 | 0.87929 | 0.24096
14.06813 | 0.92212 | 0.2538
11.1448 | 0.96929 | 0.26359
8.81772 | 1.02035 | 0.2655
6.97545 | 1.0698 | 0.25945
5.5173 | 1.12235 | 0.24939
4.36941 | 1.16353 | 0.22972
3.45686 | 1.20558 | 0.20804
2.73547 | 1.23562 | 0.18664
2.16054 | 1.2595 | 0.16149
1.70952 | 1.27903 | 0.13968
1.35352 | 1.29407 | 0.12224
1.07079 | 1.30471 | 0.10775
0.84734 | 1.31283 | 0.09683
0.67072 | 1.32048 | 0.08787
0.53067 | 1.32759 | 0.08211
0.41976 | 1.33333 | 0.07995
0.33183 | 1.3379 | 0.08017
0.26261 | 1.34342 | 0.08342
0.20791 | 1.34997 | 0.08887
0.16452 | 1.35883 | 0.09837
0.13007 | 1.36722 | 0.1129
0.10309 | 1.37527 | 0.12984
0.08153 | 1.38574 | 0.14808
0.06443 | 1.40179 | 0.17058
0.05102 | 1.42645 | 0.19823
0.04042 | 1.44993 | 0.2364
0.03192 | 1.47536 | 0.27576
0.02528 | 1.51151 | 0.31462
0.01999 | 1.56355 | 0.36097