## Sheet1
20004.453 | 0.36567 | -0.04128
15829.126 | 0.37109 | -0.02068
12516.703 | 0.37865 | -0.00375
9909.4424 | 0.38507 | 0.00894
7835.48 | 0.39335 | 0.02136
6217.2461 | 0.40106 | 0.03221
4905.291 | 0.40937 | 0.0411
3881.2737 | 0.41814 | 0.04838
3070.9827 | 0.42734 | 0.05717
2430.7778 | 0.43913 | 0.06395
1923.1537 | 0.44946 | 0.07028
1522.4358 | 0.4602 | 0.07714
1203.8446 | 0.47226 | 0.08453
952.86591 | 0.4846 | 0.09181
754.27557 | 0.49968 | 0.09752
596.71857 | 0.51524 | 0.10562
471.96338 | 0.53071 | 0.11199
373.20856 | 0.55 | 0.12091
295.47278 | 0.56624 | 0.12564
233.87738 | 0.58681 | 0.13359
185.05922 | 0.60664 | 0.1426
146.35823 | 0.62883 | 0.14913
115.77804 | 0.6515 | 0.15751
91.6721 | 0.67508 | 0.16425
72.51701 | 0.7004 | 0.17306
57.36816 | 0.72452 | 0.18083
45.3629 | 0.75219 | 0.1887
35.93134 | 0.77902 | 0.20157
28.40909 | 0.80839 | 0.21346
22.48202 | 0.84107 | 0.22758
17.79613 | 0.87836 | 0.2405
14.06813 | 0.92216 | 0.25229
11.1448 | 0.97102 | 0.26054
8.81772 | 1.01958 | 0.26244
6.97545 | 1.07209 | 0.26215
5.5173 | 1.12173 | 0.24438
4.36941 | 1.16429 | 0.23087
3.45686 | 1.20221 | 0.20578
2.73547 | 1.23571 | 0.18315
2.16054 | 1.25956 | 0.16153
1.70952 | 1.27716 | 0.14005
1.35352 | 1.29192 | 0.12157
1.07079 | 1.30388 | 0.10677
0.84734 | 1.31177 | 0.09579
0.67072 | 1.3192 | 0.08766
0.53067 | 1.32501 | 0.08154
0.41976 | 1.33147 | 0.07882
0.33183 | 1.33767 | 0.08012
0.26261 | 1.343 | 0.08429
0.20791 | 1.3485 | 0.09011
0.16452 | 1.35567 | 0.09765
0.13007 | 1.36598 | 0.10971
0.10309 | 1.37647 | 0.12771
0.08153 | 1.38647 | 0.14879
0.06443 | 1.39989 | 0.17312
0.05102 | 1.42092 | 0.19788
0.04042 | 1.44997 | 0.23389
0.03192 | 1.48077 | 0.28016
0.02528 | 1.51063 | 0.32456
0.01999 | 1.5516 | 0.36387