## Sheet1
20004.453 | 0.36697 | -0.0408
15829.126 | 0.37174 | -0.02038
12516.703 | 0.3776 | -0.00372
9909.4424 | 0.38509 | 0.00908
7835.48 | 0.39263 | 0.02067
6217.2461 | 0.40052 | 0.03161
4905.291 | 0.40744 | 0.04121
3881.2737 | 0.41836 | 0.04865
3070.9827 | 0.42815 | 0.05692
2430.7778 | 0.43781 | 0.06452
1923.1537 | 0.44859 | 0.07011
1522.4358 | 0.45944 | 0.07688
1203.8446 | 0.47229 | 0.08357
952.86591 | 0.48444 | 0.09133
754.27557 | 0.49925 | 0.0982
596.71857 | 0.51428 | 0.10503
471.96338 | 0.53143 | 0.11296
373.20856 | 0.54747 | 0.12211
295.47278 | 0.56684 | 0.12556
233.87738 | 0.58689 | 0.13464
185.05922 | 0.60745 | 0.14246
146.35823 | 0.62774 | 0.14922
115.77804 | 0.65083 | 0.15666
91.6721 | 0.67461 | 0.1645
72.51701 | 0.70008 | 0.17298
57.36816 | 0.72497 | 0.18108
45.3629 | 0.75202 | 0.1908
35.93134 | 0.77805 | 0.20088
28.40909 | 0.80712 | 0.21332
22.48202 | 0.841 | 0.22768
17.79613 | 0.87746 | 0.24203
14.06813 | 0.92004 | 0.25273
11.1448 | 0.96833 | 0.26214
8.81772 | 1.01757 | 0.26514
6.97545 | 1.07507 | 0.25898
5.5173 | 1.11815 | 0.2454
4.36941 | 1.16711 | 0.23169
3.45686 | 1.20276 | 0.20817
2.73547 | 1.23552 | 0.18362
2.16054 | 1.26149 | 0.16174
1.70952 | 1.27917 | 0.1412
1.35352 | 1.29315 | 0.12216
1.07079 | 1.30489 | 0.10732
0.84734 | 1.31398 | 0.09628
0.67072 | 1.32119 | 0.08839
0.53067 | 1.32649 | 0.08285
0.41976 | 1.33264 | 0.0794
0.33183 | 1.33855 | 0.07936
0.26261 | 1.34511 | 0.08406
0.20791 | 1.35039 | 0.09085
0.16452 | 1.35671 | 0.09918
0.13007 | 1.36545 | 0.11035
0.10309 | 1.3771 | 0.12549
0.08153 | 1.38963 | 0.14808
0.06443 | 1.40383 | 0.17525
0.05102 | 1.4191 | 0.20049
0.04042 | 1.44715 | 0.23116
0.03192 | 1.48362 | 0.27392
0.02528 | 1.51959 | 0.32554
0.01999 | 1.5557 | 0.37478