## Sheet1
20004.453 | 0.36657 | -0.03984
15829.126 | 0.37258 | -0.02247
12516.703 | 0.38083 | -0.00428
9909.4424 | 0.38681 | 0.00908
7835.48 | 0.39341 | 0.02117
6217.2461 | 0.40298 | 0.03108
4905.291 | 0.41129 | 0.0404
3881.2737 | 0.41963 | 0.04783
3070.9827 | 0.42974 | 0.05619
2430.7778 | 0.43819 | 0.06362
1923.1537 | 0.44909 | 0.06978
1522.4358 | 0.46038 | 0.07697
1203.8446 | 0.47141 | 0.08509
952.86591 | 0.48518 | 0.08963
754.27557 | 0.49822 | 0.09757
596.71857 | 0.51391 | 0.10483
471.96338 | 0.53092 | 0.1117
373.20856 | 0.54843 | 0.11968
295.47278 | 0.56575 | 0.12459
233.87738 | 0.58608 | 0.13182
185.05922 | 0.60478 | 0.13912
146.35823 | 0.62528 | 0.14867
115.77804 | 0.64735 | 0.15604
91.6721 | 0.672 | 0.16309
72.51701 | 0.69583 | 0.17157
57.36816 | 0.71976 | 0.17957
45.3629 | 0.74647 | 0.18873
35.93134 | 0.77331 | 0.19835
28.40909 | 0.8033 | 0.21038
22.48202 | 0.83515 | 0.22393
17.79613 | 0.87405 | 0.23975
14.06813 | 0.91446 | 0.25078
11.1448 | 0.9623 | 0.25838
8.81772 | 1.01403 | 0.26373
6.97545 | 1.06857 | 0.25623
5.5173 | 1.11098 | 0.24309
4.36941 | 1.16099 | 0.22747
3.45686 | 1.19604 | 0.20651
2.73547 | 1.22718 | 0.18069
2.16054 | 1.2529 | 0.15836
1.70952 | 1.27052 | 0.13843
1.35352 | 1.28399 | 0.12127
1.07079 | 1.29474 | 0.10583
0.84734 | 1.30397 | 0.09458
0.67072 | 1.31178 | 0.08653
0.53067 | 1.31711 | 0.08192
0.41976 | 1.32213 | 0.0789
0.33183 | 1.32816 | 0.07955
0.26261 | 1.33505 | 0.08235
0.20791 | 1.34147 | 0.09003
0.16452 | 1.34754 | 0.10038
0.13007 | 1.3549 | 0.111
0.10309 | 1.36631 | 0.12492
0.08153 | 1.3811 | 0.14574
0.06443 | 1.3975 | 0.17366
0.05102 | 1.41155 | 0.20387
0.04042 | 1.43403 | 0.23318
0.03192 | 1.46983 | 0.26967
0.02528 | 1.51119 | 0.31816
0.01999 | 1.55266 | 0.3732