## Sheet1
20004.453 | 0.29109 | -0.01913
15829.126 | 0.29952 | -0.00376
12516.703 | 0.30685 | 0.00863
9909.4424 | 0.31509 | 0.02032
7835.48 | 0.32203 | 0.02731
6217.2461 | 0.33107 | 0.03452
4905.291 | 0.33726 | 0.04121
3881.2737 | 0.34696 | 0.04562
3070.9827 | 0.35412 | 0.05139
2430.7778 | 0.36436 | 0.05573
1923.1537 | 0.37291 | 0.05895
1522.4358 | 0.38155 | 0.06448
1203.8446 | 0.39209 | 0.06766
952.86591 | 0.40231 | 0.0716
754.27557 | 0.41321 | 0.07424
596.71857 | 0.42535 | 0.0785
471.96338 | 0.43798 | 0.08459
373.20856 | 0.45005 | 0.08895
295.47278 | 0.46207 | 0.0928
233.87738 | 0.47736 | 0.09587
185.05922 | 0.4911 | 0.09983
146.35823 | 0.50491 | 0.10689
115.77804 | 0.52076 | 0.1112
91.6721 | 0.53534 | 0.11753
72.51701 | 0.55077 | 0.12455
57.36816 | 0.56775 | 0.13271
45.3629 | 0.58684 | 0.14344
35.93134 | 0.60746 | 0.15294
28.40909 | 0.63118 | 0.16722
22.48202 | 0.65729 | 0.18008
17.79613 | 0.69223 | 0.19191
14.06813 | 0.72808 | 0.20032
11.1448 | 0.76851 | 0.20286
8.81772 | 0.80964 | 0.20151
6.97545 | 0.85137 | 0.18862
5.5173 | 0.88067 | 0.17644
4.36941 | 0.91365 | 0.1596
3.45686 | 0.93623 | 0.14168
2.73547 | 0.95425 | 0.12332
2.16054 | 0.96886 | 0.10708
1.70952 | 0.98037 | 0.09572
1.35352 | 0.98775 | 0.08478
1.07079 | 0.99466 | 0.07686
0.84734 | 1.00061 | 0.07031
0.67072 | 1.00582 | 0.06819
0.53067 | 1.01015 | 0.06808
0.41976 | 1.0149 | 0.06926
0.33183 | 1.02097 | 0.07262
0.26261 | 1.02788 | 0.07969
0.20791 | 1.03492 | 0.09086
0.16452 | 1.04038 | 0.10414
0.13007 | 1.0477 | 0.11795
0.10309 | 1.05975 | 0.13318
0.08153 | 1.07587 | 0.15503
0.06443 | 1.0941 | 0.18233
0.05102 | 1.11157 | 0.21118
0.04042 | 1.13706 | 0.23975
0.03192 | 1.17414 | 0.27645
0.02528 | 1.21581 | 0.32413
0.01999 | 1.25482 | 0.37822