## Sheet1
20004.453 | 0.29073 | -0.0194
15829.126 | 0.2996 | -0.00431
12516.703 | 0.30649 | 0.00897
9909.4424 | 0.31321 | 0.01865
7835.48 | 0.3219 | 0.02734
6217.2461 | 0.32926 | 0.03483
4905.291 | 0.33781 | 0.04077
3881.2737 | 0.34622 | 0.04507
3070.9827 | 0.35518 | 0.05066
2430.7778 | 0.36414 | 0.0539
1923.1537 | 0.37286 | 0.05963
1522.4358 | 0.38107 | 0.065
1203.8446 | 0.39209 | 0.06696
952.86591 | 0.40307 | 0.07128
754.27557 | 0.41436 | 0.07504
596.71857 | 0.42455 | 0.07929
471.96338 | 0.43687 | 0.08549
373.20856 | 0.44875 | 0.08796
295.47278 | 0.4615 | 0.09229
233.87738 | 0.47664 | 0.09693
185.05922 | 0.48934 | 0.10115
146.35823 | 0.50426 | 0.10574
115.77804 | 0.51972 | 0.11158
91.6721 | 0.5337 | 0.11738
72.51701 | 0.5497 | 0.12613
57.36816 | 0.56822 | 0.13324
45.3629 | 0.58793 | 0.14148
35.93134 | 0.60612 | 0.1535
28.40909 | 0.6308 | 0.1659
22.48202 | 0.65883 | 0.18107
17.79613 | 0.69112 | 0.19189
14.06813 | 0.72697 | 0.20052
11.1448 | 0.76762 | 0.20332
8.81772 | 0.80896 | 0.19982
6.97545 | 0.84951 | 0.1883
5.5173 | 0.8808 | 0.1771
4.36941 | 0.91105 | 0.1585
3.45686 | 0.93502 | 0.14126
2.73547 | 0.95248 | 0.12233
2.16054 | 0.96694 | 0.10658
1.70952 | 0.97834 | 0.09486
1.35352 | 0.98628 | 0.08412
1.07079 | 0.99205 | 0.07667
0.84734 | 0.99792 | 0.07095
0.67072 | 1.00367 | 0.06848
0.53067 | 1.00971 | 0.06777
0.41976 | 1.01268 | 0.06912
0.33183 | 1.01835 | 0.07288
0.26261 | 1.02538 | 0.07882
0.20791 | 1.03237 | 0.08994
0.16452 | 1.03947 | 0.10416
0.13007 | 1.04595 | 0.11941
0.10309 | 1.05638 | 0.13542
0.08153 | 1.07251 | 0.15481
0.06443 | 1.09195 | 0.18193
0.05102 | 1.11005 | 0.21232
0.04042 | 1.13351 | 0.24173
0.03192 | 1.16884 | 0.27601
0.02528 | 1.21262 | 0.32092
0.01999 | 1.25581 | 0.37661