## Sheet1
20004.453 | 0.28957 | -0.01827
15829.126 | 0.2986 | -0.00314
12516.703 | 0.30552 | 0.00883
9909.4424 | 0.31452 | 0.01812
7835.48 | 0.32287 | 0.02785
6217.2461 | 0.32928 | 0.03495
4905.291 | 0.33797 | 0.04065
3881.2737 | 0.34789 | 0.04618
3070.9827 | 0.35654 | 0.05187
2430.7778 | 0.3643 | 0.05673
1923.1537 | 0.37489 | 0.05964
1522.4358 | 0.38412 | 0.06531
1203.8446 | 0.39371 | 0.06741
952.86591 | 0.40325 | 0.0713
754.27557 | 0.41467 | 0.0759
596.71857 | 0.4257 | 0.08073
471.96338 | 0.43814 | 0.08449
373.20856 | 0.44955 | 0.08841
295.47278 | 0.464 | 0.09246
233.87738 | 0.47726 | 0.09757
185.05922 | 0.49325 | 0.10202
146.35823 | 0.50545 | 0.10694
115.77804 | 0.52094 | 0.11145
91.6721 | 0.53559 | 0.11826
72.51701 | 0.55174 | 0.12468
57.36816 | 0.57158 | 0.13119
45.3629 | 0.58831 | 0.13878
35.93134 | 0.60858 | 0.15207
28.40909 | 0.63042 | 0.1611
22.48202 | 0.65876 | 0.17428
17.79613 | 0.69256 | 0.18638
14.06813 | 0.73254 | 0.18529
11.1448 | 0.76189 | 0.19119
8.81772 | 0.80477 | 0.17352
6.97545 | 0.8484 | 0.1658
5.5173 | 0.86659 | 0.16261
4.36941 | 0.87927 | 0.13912
3.45686 | 0.90008 | 0.10486
2.73547 | 0.92888 | 0.08196
2.16054 | 0.95735 | 0.07951
1.70952 | 0.96749 | 0.09113
1.35352 | 0.95568 | 0.1012
1.07079 | 0.93003 | 0.09499
0.84734 | 0.90869 | 0.0687
0.67072 | 0.90454 | 0.03376
0.53067 | 0.92709 | -0.00491
0.41976 | 0.97189 | -0.02141
0.33183 | 1.02114 | -0.00268
0.26261 | 1.05146 | 0.04752
0.20791 | 1.04553 | 0.11245
0.16452 | 1.00079 | 0.16745
0.13007 | 0.92761 | 0.19091
0.10309 | 0.85022 | 0.16544
0.08153 | 0.80306 | 0.08724
0.06443 | 0.81527 | -0.01222
0.05102 | 0.93917 | -0.12229
0.04042 | 1.16525 | -0.14234
0.03192 | 1.42581 | 0.00371
0.02528 | 1.60093 | 0.33052
0.01999 | 1.54122 | 0.74806