## Sheet1
20004.453 | 0.27642 | -0.02366
15829.126 | 0.28129 | -0.00945
12516.703 | 0.29077 | 0.00492
9909.4424 | 0.29592 | 0.01499
7835.48 | 0.30415 | 0.02356
6217.2461 | 0.31111 | 0.0302
4905.291 | 0.32013 | 0.03708
3881.2737 | 0.32541 | 0.04316
3070.9827 | 0.33425 | 0.04568
2430.7778 | 0.34232 | 0.05193
1923.1537 | 0.3513 | 0.0556
1522.4358 | 0.36161 | 0.05977
1203.8446 | 0.37142 | 0.06317
952.86591 | 0.38043 | 0.06768
754.27557 | 0.39103 | 0.07111
596.71857 | 0.40191 | 0.07544
471.96338 | 0.41239 | 0.07818
373.20856 | 0.42535 | 0.08211
295.47278 | 0.43729 | 0.086
233.87738 | 0.44816 | 0.09053
185.05922 | 0.46224 | 0.09434
146.35823 | 0.47605 | 0.10044
115.77804 | 0.48967 | 0.10546
91.6721 | 0.50677 | 0.11225
72.51701 | 0.52605 | 0.11594
57.36816 | 0.54573 | 0.12284
45.3629 | 0.56926 | 0.12862
35.93134 | 0.59233 | 0.12948
28.40909 | 0.61941 | 0.12671
22.48202 | 0.64255 | 0.12101
17.79613 | 0.66396 | 0.11336
14.06813 | 0.6832 | 0.10475
11.1448 | 0.69818 | 0.08999
8.81772 | 0.71337 | 0.08093
6.97545 | 0.72038 | 0.07339
5.5173 | 0.72643 | 0.06293
4.36941 | 0.73517 | 0.05252
3.45686 | 0.74344 | 0.04806
2.73547 | 0.74908 | 0.04913
2.16054 | 0.75036 | 0.05061
1.70952 | 0.74851 | 0.04756
1.35352 | 0.74764 | 0.04287
1.07079 | 0.75302 | 0.0351
0.84734 | 0.76319 | 0.03034
0.67072 | 0.77779 | 0.03175
0.53067 | 0.79603 | 0.04351
0.41976 | 0.80628 | 0.06798
0.33183 | 0.80157 | 0.09592
0.26261 | 0.7805 | 0.116
0.20791 | 0.75288 | 0.11649
0.16452 | 0.73308 | 0.09281
0.13007 | 0.74053 | 0.05076
0.10309 | 0.79005 | 0.00886
0.08153 | 0.88829 | -0.0035
0.06443 | 1.00614 | 0.04017
0.05102 | 1.12916 | 0.18355
0.04042 | 1.15732 | 0.41517
0.03192 | 1.03246 | 0.65904
0.02528 | 0.74363 | 0.80067
0.01999 | 0.36019 | 0.69907