## Sheet1
20004.453 | 0.2745 | -0.02345
15829.126 | 0.28078 | -0.00757
12516.703 | 0.2883 | 0.00474
9909.4424 | 0.29697 | 0.01452
7835.48 | 0.30349 | 0.02404
6217.2461 | 0.31049 | 0.03025
4905.291 | 0.31878 | 0.03852
3881.2737 | 0.32632 | 0.04106
3070.9827 | 0.33422 | 0.0462
2430.7778 | 0.34151 | 0.05199
1923.1537 | 0.35127 | 0.0555
1522.4358 | 0.35956 | 0.05985
1203.8446 | 0.37044 | 0.06381
952.86591 | 0.3791 | 0.06597
754.27557 | 0.39002 | 0.07054
596.71857 | 0.39919 | 0.0749
471.96338 | 0.41105 | 0.0778
373.20856 | 0.42449 | 0.08348
295.47278 | 0.43606 | 0.08725
233.87738 | 0.44843 | 0.09089
185.05922 | 0.46147 | 0.09378
146.35823 | 0.47385 | 0.09928
115.77804 | 0.49014 | 0.10441
91.6721 | 0.50604 | 0.11039
72.51701 | 0.52509 | 0.11702
57.36816 | 0.54484 | 0.12104
45.3629 | 0.5693 | 0.12666
35.93134 | 0.59117 | 0.12792
28.40909 | 0.61626 | 0.12596
22.48202 | 0.64147 | 0.11932
17.79613 | 0.66234 | 0.1098
14.06813 | 0.68101 | 0.09948
11.1448 | 0.69423 | 0.08931
8.81772 | 0.70823 | 0.07712
6.97545 | 0.71876 | 0.06884
5.5173 | 0.72457 | 0.06275
4.36941 | 0.72762 | 0.05517
3.45686 | 0.73273 | 0.04716
2.73547 | 0.74 | 0.04196
2.16054 | 0.74896 | 0.04047
1.70952 | 0.75454 | 0.04495
1.35352 | 0.75451 | 0.05069
1.07079 | 0.75027 | 0.05238
0.84734 | 0.74639 | 0.04847
0.67072 | 0.7466 | 0.04207
0.53067 | 0.75579 | 0.03198
0.41976 | 0.77676 | 0.02759
0.33183 | 0.80605 | 0.03652
0.26261 | 0.8325 | 0.0669
0.20791 | 0.84142 | 0.11371
0.16452 | 0.8223 | 0.16365
0.13007 | 0.77595 | 0.19299
0.10309 | 0.71928 | 0.18214
0.08153 | 0.68476 | 0.12498
0.06443 | 0.69895 | 0.04549
0.05102 | 0.80885 | -0.05261
0.04042 | 1.02177 | -0.08301
0.03192 | 1.29779 | 0.03901
0.02528 | 1.523 | 0.36819
0.01999 | 1.53377 | 0.87035