## Sheet1
20004.453 | 0.27313 | -0.02398
15829.126 | 0.28123 | -0.00907
12516.703 | 0.28724 | 0.00375
9909.4424 | 0.29654 | 0.01417
7835.48 | 0.30096 | 0.02418
6217.2461 | 0.30929 | 0.03011
4905.291 | 0.3169 | 0.03752
3881.2737 | 0.32478 | 0.04267
3070.9827 | 0.33275 | 0.04659
2430.7778 | 0.34131 | 0.05081
1923.1537 | 0.35034 | 0.05642
1522.4358 | 0.35942 | 0.05982
1203.8446 | 0.36931 | 0.06449
952.86591 | 0.37999 | 0.06647
754.27557 | 0.38995 | 0.07172
596.71857 | 0.40085 | 0.07443
471.96338 | 0.4118 | 0.07775
373.20856 | 0.42385 | 0.08307
295.47278 | 0.43741 | 0.08718
233.87738 | 0.44965 | 0.08934
185.05922 | 0.46197 | 0.09504
146.35823 | 0.47551 | 0.09822
115.77804 | 0.49145 | 0.10626
91.6721 | 0.50711 | 0.11144
72.51701 | 0.52607 | 0.11857
57.36816 | 0.54575 | 0.12545
45.3629 | 0.56812 | 0.12761
35.93134 | 0.59187 | 0.12779
28.40909 | 0.6181 | 0.12487
22.48202 | 0.64218 | 0.11963
17.79613 | 0.66334 | 0.1099
14.06813 | 0.68041 | 0.101
11.1448 | 0.69537 | 0.08694
8.81772 | 0.70788 | 0.08107
6.97545 | 0.71703 | 0.07007
5.5173 | 0.72356 | 0.05997
4.36941 | 0.7337 | 0.05265
3.45686 | 0.73923 | 0.05213
2.73547 | 0.74069 | 0.05049
2.16054 | 0.73977 | 0.0468
1.70952 | 0.74188 | 0.04016
1.35352 | 0.74777 | 0.03457
1.07079 | 0.75949 | 0.03151
0.84734 | 0.7724 | 0.0358
0.67072 | 0.78293 | 0.04776
0.53067 | 0.78624 | 0.06683
0.41976 | 0.77652 | 0.0856
0.33183 | 0.75846 | 0.09208
0.26261 | 0.74235 | 0.08277
0.20791 | 0.74013 | 0.05844
0.16452 | 0.76413 | 0.02845
0.13007 | 0.82132 | 0.01237
0.10309 | 0.90263 | 0.03392
0.08153 | 0.98513 | 0.11491
0.06443 | 1.03082 | 0.23662
0.05102 | 0.99186 | 0.40496
0.04042 | 0.84479 | 0.53061
0.03192 | 0.61848 | 0.53146
0.02528 | 0.40957 | 0.34336
0.01999 | 0.3639 | -0.05443