## Sheet1
20004.453 | 0.27221 | -0.02726
15829.126 | 0.27889 | -0.01086
12516.703 | 0.28604 | 0.00241
9909.4424 | 0.29342 | 0.01205
7835.48 | 0.29768 | 0.02115
6217.2461 | 0.30694 | 0.03057
4905.291 | 0.31353 | 0.03569
3881.2737 | 0.32256 | 0.04092
3070.9827 | 0.32989 | 0.04676
2430.7778 | 0.33915 | 0.05046
1923.1537 | 0.34726 | 0.05695
1522.4358 | 0.35597 | 0.05957
1203.8446 | 0.36577 | 0.06353
952.86591 | 0.37459 | 0.06739
754.27557 | 0.38532 | 0.07121
596.71857 | 0.39797 | 0.07519
471.96338 | 0.40943 | 0.07851
373.20856 | 0.42182 | 0.08085
295.47278 | 0.43333 | 0.08702
233.87738 | 0.4454 | 0.09066
185.05922 | 0.46005 | 0.0974
146.35823 | 0.47346 | 0.10185
115.77804 | 0.48828 | 0.10634
91.6721 | 0.50516 | 0.11367
72.51701 | 0.52215 | 0.1203
57.36816 | 0.54339 | 0.12655
45.3629 | 0.5652 | 0.13047
35.93134 | 0.59115 | 0.13607
28.40909 | 0.61697 | 0.13454
22.48202 | 0.64188 | 0.13106
17.79613 | 0.66752 | 0.12319
14.06813 | 0.6875 | 0.11128
11.1448 | 0.70802 | 0.10049
8.81772 | 0.71987 | 0.0878
6.97545 | 0.73071 | 0.07593
5.5173 | 0.74102 | 0.06837
4.36941 | 0.74685 | 0.06116
3.45686 | 0.75032 | 0.05448
2.73547 | 0.75454 | 0.04711
2.16054 | 0.76131 | 0.04206
1.70952 | 0.76786 | 0.03914
1.35352 | 0.77363 | 0.04148
1.07079 | 0.77659 | 0.04647
0.84734 | 0.77528 | 0.05057
0.67072 | 0.77418 | 0.05312
0.53067 | 0.77353 | 0.05175
0.41976 | 0.77711 | 0.0495
0.33183 | 0.78643 | 0.04795
0.26261 | 0.80068 | 0.05177
0.20791 | 0.81831 | 0.06381
0.16452 | 0.83472 | 0.08572
0.13007 | 0.84218 | 0.11425
0.10309 | 0.84108 | 0.14149
0.08153 | 0.83637 | 0.16083
0.06443 | 0.8379 | 0.1748
0.05102 | 0.85056 | 0.18168
0.04042 | 0.87552 | 0.19257
0.03192 | 0.91311 | 0.20959
0.02528 | 0.96325 | 0.23731
0.01999 | 1.0225 | 0.28413