## Sheet1
20004.453 | 0.27362 | -0.02724
15829.126 | 0.27834 | -0.0115
12516.703 | 0.28496 | 0.00106
9909.4424 | 0.29074 | 0.01042
7835.48 | 0.29905 | 0.02048
6217.2461 | 0.30467 | 0.02825
4905.291 | 0.31308 | 0.03449
3881.2737 | 0.32239 | 0.04025
3070.9827 | 0.32928 | 0.04705
2430.7778 | 0.33612 | 0.05102
1923.1537 | 0.34648 | 0.05455
1522.4358 | 0.35455 | 0.05937
1203.8446 | 0.36617 | 0.06263
952.86591 | 0.37431 | 0.06755
754.27557 | 0.38592 | 0.07264
596.71857 | 0.39652 | 0.07428
471.96338 | 0.4087 | 0.07898
373.20856 | 0.41855 | 0.08277
295.47278 | 0.43185 | 0.08721
233.87738 | 0.44551 | 0.09139
185.05922 | 0.4586 | 0.0956
146.35823 | 0.47181 | 0.10251
115.77804 | 0.4866 | 0.10737
91.6721 | 0.50182 | 0.11292
72.51701 | 0.51999 | 0.11975
57.36816 | 0.54057 | 0.12564
45.3629 | 0.56425 | 0.13102
35.93134 | 0.58776 | 0.13529
28.40909 | 0.61529 | 0.1347
22.48202 | 0.64244 | 0.13148
17.79613 | 0.66657 | 0.12472
14.06813 | 0.68831 | 0.1145
11.1448 | 0.70748 | 0.10194
8.81772 | 0.72043 | 0.09001
6.97545 | 0.73193 | 0.07948
5.5173 | 0.74228 | 0.06886
4.36941 | 0.74837 | 0.06064
3.45686 | 0.7523 | 0.05345
2.73547 | 0.75806 | 0.0477
2.16054 | 0.76122 | 0.04469
1.70952 | 0.76548 | 0.04183
1.35352 | 0.76924 | 0.04095
1.07079 | 0.77203 | 0.04069
0.84734 | 0.77577 | 0.0422
0.67072 | 0.77944 | 0.04391
0.53067 | 0.78337 | 0.04666
0.41976 | 0.78787 | 0.05161
0.33183 | 0.79227 | 0.05828
0.26261 | 0.79733 | 0.06449
0.20791 | 0.80519 | 0.073
0.16452 | 0.81405 | 0.08551
0.13007 | 0.82251 | 0.10126
0.10309 | 0.83048 | 0.11774
0.08153 | 0.84019 | 0.13459
0.06443 | 0.85441 | 0.15407
0.05102 | 0.87403 | 0.17704
0.04042 | 0.89539 | 0.20476
0.03192 | 0.91968 | 0.23282
0.02528 | 0.95358 | 0.2618
0.01999 | 0.99867 | 0.30135