## Sheet1
20004.453 | 0.27156 | -0.0276
15829.126 | 0.27723 | -0.01166
12516.703 | 0.28504 | 0.00106
9909.4424 | 0.29234 | 0.0119
7835.48 | 0.29716 | 0.0222
6217.2461 | 0.30475 | 0.02913
4905.291 | 0.31195 | 0.03619
3881.2737 | 0.31961 | 0.04226
3070.9827 | 0.32829 | 0.04769
2430.7778 | 0.33717 | 0.0507
1923.1537 | 0.34619 | 0.05689
1522.4358 | 0.35632 | 0.06158
1203.8446 | 0.36403 | 0.0646
952.86591 | 0.37441 | 0.06736
754.27557 | 0.38515 | 0.07154
596.71857 | 0.39656 | 0.07606
471.96338 | 0.40803 | 0.07942
373.20856 | 0.419 | 0.08467
295.47278 | 0.43179 | 0.0876
233.87738 | 0.4451 | 0.09283
185.05922 | 0.45789 | 0.09705
146.35823 | 0.47334 | 0.10146
115.77804 | 0.48838 | 0.10722
91.6721 | 0.50455 | 0.11396
72.51701 | 0.52177 | 0.12019
57.36816 | 0.54115 | 0.12923
45.3629 | 0.56518 | 0.13162
35.93134 | 0.58963 | 0.13508
28.40909 | 0.61776 | 0.1344
22.48202 | 0.64374 | 0.12984
17.79613 | 0.66823 | 0.12213
14.06813 | 0.68893 | 0.11256
11.1448 | 0.70641 | 0.09992
8.81772 | 0.72025 | 0.08747
6.97545 | 0.73015 | 0.07621
5.5173 | 0.73905 | 0.0666
4.36941 | 0.74466 | 0.05802
3.45686 | 0.75061 | 0.05115
2.73547 | 0.75485 | 0.04739
2.16054 | 0.75915 | 0.0434
1.70952 | 0.76336 | 0.04132
1.35352 | 0.76603 | 0.04006
1.07079 | 0.77022 | 0.0408
0.84734 | 0.77265 | 0.04134
0.67072 | 0.7763 | 0.04346
0.53067 | 0.78167 | 0.04611
0.41976 | 0.78507 | 0.05183
0.33183 | 0.78977 | 0.05726
0.26261 | 0.79506 | 0.06402
0.20791 | 0.80247 | 0.07268
0.16452 | 0.81144 | 0.08533
0.13007 | 0.81921 | 0.10087
0.10309 | 0.82679 | 0.11692
0.08153 | 0.83706 | 0.13293
0.06443 | 0.8516 | 0.15259
0.05102 | 0.87131 | 0.17513
0.04042 | 0.89136 | 0.20304
0.03192 | 0.91587 | 0.23089
0.02528 | 0.95046 | 0.26032
0.01999 | 0.99477 | 0.30075