## Sheet1
20004.453 | 0.27053 | -0.0283
15829.126 | 0.27785 | -0.0123
12516.703 | 0.28372 | 0.00176
9909.4424 | 0.2902 | 0.01208
7835.48 | 0.29635 | 0.02089
6217.2461 | 0.3044 | 0.02812
4905.291 | 0.31139 | 0.0368
3881.2737 | 0.31965 | 0.04287
3070.9827 | 0.32815 | 0.04643
2430.7778 | 0.33714 | 0.05146
1923.1537 | 0.3458 | 0.05628
1522.4358 | 0.35465 | 0.06067
1203.8446 | 0.36364 | 0.06306
952.86591 | 0.37505 | 0.06727
754.27557 | 0.38524 | 0.07177
596.71857 | 0.39595 | 0.07603
471.96338 | 0.40867 | 0.07991
373.20856 | 0.42087 | 0.08305
295.47278 | 0.43108 | 0.08888
233.87738 | 0.44589 | 0.09228
185.05922 | 0.45844 | 0.09784
146.35823 | 0.47327 | 0.09991
115.77804 | 0.48804 | 0.10723
91.6721 | 0.50354 | 0.11382
72.51701 | 0.5228 | 0.11962
57.36816 | 0.54335 | 0.12711
45.3629 | 0.56537 | 0.13161
35.93134 | 0.58968 | 0.13451
28.40909 | 0.61637 | 0.13476
22.48202 | 0.64302 | 0.12852
17.79613 | 0.66705 | 0.12101
14.06813 | 0.68777 | 0.11222
11.1448 | 0.70363 | 0.09826
8.81772 | 0.71905 | 0.08709
6.97545 | 0.72954 | 0.07659
5.5173 | 0.73733 | 0.06642
4.36941 | 0.74326 | 0.05857
3.45686 | 0.74847 | 0.05256
2.73547 | 0.75449 | 0.04661
2.16054 | 0.75723 | 0.04404
1.70952 | 0.7608 | 0.04157
1.35352 | 0.76483 | 0.04044
1.07079 | 0.76804 | 0.04029
0.84734 | 0.77149 | 0.04184
0.67072 | 0.77455 | 0.04373
0.53067 | 0.77907 | 0.04621
0.41976 | 0.78328 | 0.05113
0.33183 | 0.78814 | 0.05744
0.26261 | 0.79306 | 0.06487
0.20791 | 0.79964 | 0.0727
0.16452 | 0.80883 | 0.0838
0.13007 | 0.81883 | 0.09897
0.10309 | 0.82767 | 0.11708
0.08153 | 0.83691 | 0.13515
0.06443 | 0.84913 | 0.15534
0.05102 | 0.86837 | 0.17552
0.04042 | 0.89086 | 0.20281
0.03192 | 0.91467 | 0.23283
0.02528 | 0.94454 | 0.26219
0.01999 | 0.98647 | 0.29626