## Sheet1
20004.453 | 0.29149 | -0.01936
15829.126 | 0.30038 | -0.00391
12516.703 | 0.3082 | 0.00896
9909.4424 | 0.31727 | 0.01881
7835.48 | 0.32293 | 0.02794
6217.2461 | 0.33101 | 0.03321
4905.291 | 0.33865 | 0.04113
3881.2737 | 0.34752 | 0.04572
3070.9827 | 0.35536 | 0.04871
2430.7778 | 0.36493 | 0.05522
1923.1537 | 0.37458 | 0.0581
1522.4358 | 0.38417 | 0.06406
1203.8446 | 0.39316 | 0.06717
952.86591 | 0.40296 | 0.07155
754.27557 | 0.4156 | 0.07503
596.71857 | 0.42457 | 0.07971
471.96338 | 0.43758 | 0.08311
373.20856 | 0.45008 | 0.08759
295.47278 | 0.46166 | 0.09206
233.87738 | 0.477 | 0.09586
185.05922 | 0.48998 | 0.09972
146.35823 | 0.50248 | 0.10612
115.77804 | 0.52084 | 0.1116
91.6721 | 0.53445 | 0.11796
72.51701 | 0.55059 | 0.12467
57.36816 | 0.56777 | 0.13296
45.3629 | 0.58642 | 0.14287
35.93134 | 0.60713 | 0.15497
28.40909 | 0.62934 | 0.16657
22.48202 | 0.65699 | 0.17965
17.79613 | 0.69093 | 0.19177
14.06813 | 0.72827 | 0.19953
11.1448 | 0.76758 | 0.2013
8.81772 | 0.80855 | 0.19906
6.97545 | 0.85069 | 0.18951
5.5173 | 0.88085 | 0.17378
4.36941 | 0.91184 | 0.15809
3.45686 | 0.93407 | 0.13965
2.73547 | 0.95298 | 0.12148
2.16054 | 0.96757 | 0.10645
1.70952 | 0.9773 | 0.09442
1.35352 | 0.98544 | 0.08378
1.07079 | 0.9919 | 0.07563
0.84734 | 0.99805 | 0.07049
0.67072 | 1.00309 | 0.06779
0.53067 | 1.00712 | 0.06691
0.41976 | 1.01214 | 0.06778
0.33183 | 1.01853 | 0.07179
0.26261 | 1.0246 | 0.07942
0.20791 | 1.02973 | 0.09009
0.16452 | 1.03625 | 0.1013
0.13007 | 1.0459 | 0.11365
0.10309 | 1.05899 | 0.1312
0.08153 | 1.07325 | 0.15513
0.06443 | 1.08935 | 0.1828
0.05102 | 1.10633 | 0.20882
0.04042 | 1.13494 | 0.23805
0.03192 | 1.17182 | 0.27902
0.02528 | 1.20657 | 0.32737
0.01999 | 1.24076 | 0.37471