## Sheet1
20004.453 | 0.73062 | -0.01357
15829.126 | 0.73689 | 0.00013
12516.703 | 0.74701 | 0.01055
9909.4424 | 0.75423 | 0.02044
7835.48 | 0.76151 | 0.02551
6217.2461 | 0.76835 | 0.03256
4905.291 | 0.77619 | 0.0355
3881.2737 | 0.78421 | 0.04031
3070.9827 | 0.79263 | 0.04407
2430.7778 | 0.7981 | 0.04758
1923.1537 | 0.80717 | 0.04839
1522.4358 | 0.81377 | 0.05146
1203.8446 | 0.82291 | 0.05473
952.86591 | 0.8315 | 0.05791
754.27557 | 0.83963 | 0.05921
596.71857 | 0.84857 | 0.0636
471.96338 | 0.85709 | 0.0655
373.20856 | 0.86738 | 0.07017
295.47278 | 0.8771 | 0.07311
233.87738 | 0.88742 | 0.07628
185.05922 | 0.89753 | 0.08047
146.35823 | 0.90999 | 0.08633
115.77804 | 0.92178 | 0.09164
91.6721 | 0.93272 | 0.09749
72.51701 | 0.94561 | 0.1063
57.36816 | 0.95906 | 0.11519
45.3629 | 0.97354 | 0.12468
35.93134 | 0.99168 | 0.13803
28.40909 | 1.01373 | 0.15098
22.48202 | 1.03685 | 0.16323
17.79613 | 1.0692 | 0.17692
14.06813 | 1.10151 | 0.18765
11.1448 | 1.13892 | 0.19207
8.81772 | 1.17928 | 0.19331
6.97545 | 1.21687 | 0.18446
5.5173 | 1.24919 | 0.17464
4.36941 | 1.28109 | 0.15868
3.45686 | 1.30519 | 0.14356
2.73547 | 1.32478 | 0.12693
2.16054 | 1.34078 | 0.11071
1.70952 | 1.35361 | 0.0992
1.35352 | 1.36257 | 0.08911
1.07079 | 1.36905 | 0.08118
0.84734 | 1.37523 | 0.0765
0.67072 | 1.38128 | 0.07314
0.53067 | 1.38716 | 0.07288
0.41976 | 1.39255 | 0.07504
0.33183 | 1.39844 | 0.07846
0.26261 | 1.40717 | 0.08546
0.20791 | 1.41623 | 0.09689
0.16452 | 1.42488 | 0.11247
0.13007 | 1.4326 | 0.12882
0.10309 | 1.44309 | 0.14427
0.08153 | 1.45987 | 0.16172
0.06443 | 1.48076 | 0.18541
0.05102 | 1.50274 | 0.21284
0.04042 | 1.52767 | 0.23872
0.03192 | 1.56668 | 0.26783
0.02528 | 1.61375 | 0.30788
0.01999 | 1.6604 | 0.35967